## Note
Early Release of the
2020 Annual Tables
These tables are an early release of those to be incorporated in the USGS
Minerals Yearbook 2020, v. I, Metals and Minerals. The full report (text and
tables) will be released when publication layout is complete. Substantive changes
to tables are not anticipated, but would be incorporated into the full report, which
will replace these early release tables.
Posted: June 17, 2022

## T1
TABLE 1
SALIENT U.S. RECYCLING STATISTICS FOR SELECTED METALS1
| Quantity of metal | [9 empty] | Value of metal
| (metric tons) | [9 empty] | (thousands)
| Recycled from |  | Recycled from |  | Total |  | Apparent |  | Percent |  | Recycled from |  | Recycled from |  | Total |  | Apparent
Year | new scrap2 |  | old scrap3 |  | recycled |  | supply4 |  | recycled5 |  | new scrap2 |  | old scrap3 |  | recycled |  | supply4
Aluminum:6
2016 | 2010000 |  | 1570000 |  | 3580000 |  | 7100000 |  | 50 |  | 3560000 |  | 2790000 |  | 6350000 |  | 12600000
2017 | 2050000 |  | 1590000 |  | 3630000 |  | 7730000 |  | 47 |  | 4430000 |  | 3440000 |  | 7870000 |  | 16700000
2018 | 2140000 |  | 1570000 |  | 3710000 |  | 7040000 |  | 53 |  | 5410000 |  | 3970000 |  | 9280000 | r | 17800000
2019 | 1920000 |  | 1540000 |  | 3470000 |  | 6910000 | r | 50 | r | 4220000 |  | 3380000 |  | 7600000 |  | 15200000 | r
2020 | 1630000 |  | 1420000 |  | 3050000 |  | 5620000 |  | 54 |  | 3230000 |  | 2800000 |  | 6030000 |  | 11100000
Chromium:7
2016 | NA |  | NA |  | 152000 | r | 451000 | r | 34 |  | NA |  | NA |  | 222000 | r | 1310000 | r
2017 | NA |  | NA |  | 152000 | r | 541000 | r | 28 | r | NA |  | NA |  | 359000 | r | 2110000 | r
2018 | NA |  | NA |  | 139000 | r | 583000 | r | 24 |  | NA |  | NA |  | 316000 | r | 2380000 | r
2019 | NA |  | NA |  | 135000 | r | 520000 | r | 26 | r | NA |  | NA |  | 246000 | r | 1660000 | r
2020 | NA |  | NA |  | 116000 |  | 465000 |  | 25 |  | NA |  | NA |  | 170000 |  | 1370000
Copper:8
2016 | 690000 |  | 149000 |  | 838000 |  | 2570000 |  | 33 |  | 3420000 |  | 737000 |  | 4160000 |  | 12800000
2017 | 702000 |  | 146000 |  | 847000 |  | 2560000 |  | 33 |  | 4410000 |  | 918000 |  | 5330000 |  | 16100000
2018 | 712000 |  | 141000 | r | 853000 | r | 2530000 | r | 34 |  | 4690000 |  | 926000 | r | 5620000 | r | 16700000
2019 | 700000 | r | 166000 | r | 866000 | r | 2520000 |  | 34 |  | 4320000 | r | 1020000 | r | 5340000 | r | 15600000 | r
2020 | 697000 |  | 160000 |  | 858000 |  | 2360000 |  | 36 |  | 4410000 |  | 1010000 |  | 5420000 |  | 14900000
Iron and steel:9
2016 | NA |  | NA |  | 49800000 |  | 100000000 |  | 50 |  | NA |  | NA |  | 9760000 |  | 19600000
2017 | NA |  | NA |  | 50400000 |  | 108000000 |  | 47 |  | NA |  | NA |  | 13500000 |  | 28600000
2018 | NA |  | NA |  | 52300000 | r | 109000000 |  | 48 | r | NA |  | NA |  | 16900000 |  | 35300000 | r
2019 | NA |  | NA |  | 47400000 | r | 106000000 |  | 45 | r | NA |  | NA |  | 11800000 | r | 26400000
2020 | NA |  | NA |  | 45300000 |  | 86800000 |  | 52 |  | NA |  | NA |  | 10300000 |  | 19800000
Lead:10
2016 | 19200 |  | 1090000 |  | 1110000 |  | 1480000 |  | 75 |  | 39900 |  | 2280000 |  | 2320000 |  | 3080000
2017 | 20000 |  | 1120000 |  | 1140000 |  | 1650000 |  | 69 |  | 50600 |  | 2820000 |  | 2870000 |  | 4170000
2018 | 20900 |  | 1150000 |  | 1170000 |  | 1550000 |  | 75 |  | 51100 |  | 2800000 |  | 2850000 |  | 3780000
2019 | 20100 |  | 1160000 |  | 1180000 |  | 1560000 |  | 76 |  | 44300 |  | 2550000 |  | 2590000 |  | 3430000
2020 | 15000 |  | 1020000 |  | 1030000 |  | 1330000 |  | 78 |  | 30200 |  | 2050000 |  | 2080000 |  | 2680000
Magnesium:11
2016 | 72700 |  | 29400 |  | 102000 |  | 169000 |  | 60 |  | 344000 |  | 139000 |  | 484000 |  | 802000
2017 | 85400 |  | 29000 |  | 114000 |  | 186000 |  | 62 |  | 405000 |  | 138000 |  | 542000 |  | 881000
2018 | 80100 | r | 28400 | r | 109000 |  | 186000 |  | 58 |  | 385000 |  | 137000 |  | 522000 |  | 891000
2019 | 74500 |  | 26100 |  | 101000 |  | 192000 |  | 52 |  | 214000 |  | 141000 |  | 355000 |  | 1030000
2020 | 72500 |  | 27300 |  | 99800 |  | 180000 |  | 55 |  | 398000 |  | 149000 |  | 547000 |  | 998000
Nickel:12
2016 | NA |  | NA |  | 131000 |  | 235000 |  | 56 |  | NA |  | NA |  | 1260000 |  | 2250000
2017 | NA |  | NA |  | 133000 |  | 273000 |  | 49 |  | NA |  | NA |  | 1380000 |  | 2840000
2018 | NA |  | NA |  | 123000 |  | 259000 |  | 48 |  | NA |  | NA |  | 1610000 |  | 3390000
2019 | NA |  | NA |  | 111000 |  | 217000 |  | 51 |  | NA |  | NA |  | 1540000 |  | 3020000
2020 | NA |  | NA |  | 99000 |  | 190000 |  | 52 |  | NA |  | NA |  | 1320000 |  | 2620000
Tin:13
2016 | 8770 |  | 9960 |  | 18700 |  | 50900 |  | 37 |  | 162000 |  | 184000 |  | 346000 |  | 942000
2017 | 8080 |  | 10000 |  | 18100 |  | 52400 | r | 35 |  | 167000 |  | 207000 |  | 374000 |  | 1080000
2018 | 8110 |  | 9890 | r | 18000 |  | 54800 |  | 33 |  | 167000 |  | 204000 |  | 371000 | r | 1130000
2019 | 8120 | r | 10100 | r | 18600 | r | 52800 | r | 35 |  | 155000 |  | 201000 | r | 356000 | r | 1010000 | r
2020 | 7990 |  | 9550 |  | 17500 |  | 49200 |  | 36 |  | 141000 |  | 168000 |  | 309000 |  | 866000
Titanium:14
2016 | 55000 |  | 1000 |  | 56000 |  | W |  | 62 |  | NA |  | NA |  | 295000 |  | NA
2017 | 62400 |  | 1000 |  | 63400 |  | W |  | 62 |  | NA |  | NA |  | 317000 |  | NA
2018 | 52100 |  | 1000 |  | 53100 |  | W |  | 60 |  | NA |  | NA |  | 251000 |  | NA
2019e | W |  | 1000 |  | W |  | W |  | 60 |  | NA |  | NA |  | NA |  | NA
2020e | W |  | 1000 |  | W |  | W |  | W |  | NA |  | NA |  | NA |  | NA
Zinc:15
2016 | 135000 |  | 29300 |  | 165000 |  | 942000 |  | 17 |  | 303000 |  | 65400 |  | 368000 |  | 2110000
2017 | 135000 |  | 30100 |  | 165000 |  | 979000 |  | 17 |  | 415000 |  | 92400 |  | 507000 |  | 3010000
2018 | W |  | W |  | W |  | W |  | W |  | W |  | W |  | W |  | W
2019 | W |  | W |  | W |  | W |  | W |  | W |  | W |  | W |  | W
2020 | W |  | W |  | W |  | W |  | W |  | W |  | W |  | W |  | W
eEstimated. rRevised. NA Not available. W Withheld to avoid disclosing company proprietary data.
1Table includes data available through February 23, 2022. Data are rounded to no more than three significant digits; may not add to totals shown.
2Scrap that results from the manufacturing process, including metal and alloy production. New scrap of aluminum, copper, lead, tin, and zinc does not include home scrap, which is scrap generated and recycled in the metal-producing plant.
3Scrap that results from consumer products.
4Apparent supply, calculated on a contained-weight basis, is primary production plus recycled metal plus imports minus exports with adjustments for stock changes.
5Also referred to as recycling rate. Calculated by dividing the total amount recycled by apparent supply.
6Quantity is the calculated metal recovery from purchased new and old aluminum-base scrap. Monetary value is estimated based on the annual average Midwest U.S. Market price for primary aluminum metal ingot.
7Quantity is estimated as chromium content of stainless steel scrap receipts, which includes new plus old scrap. Trade data used in the apparent supply calculation includes chromite ore, ferrochromium, chromium metal and scrap, a variety of chromium-containing chemicals, and stainless steel mill products and scrap. Monetary value is estimated based on the average import value of high-carbon ferrochromium.
8Quantity includes copper recovered from unalloyed and alloyed copper-base scrap as well as from aluminum-, nickel-, and zinc-base scrap. Monetary value is estimated based on the U.S. producers cathode price (COMEX high grade first position plus S&P Global Platts Metals Week New York dealer cathode premium).
9Quantity is the reported recycled scrap from consuming manufacturers. Apparent supply is calculated as shipments of iron and steel products plus castings corrected for imported semifinished products. Monetary value is estimated based on the annual average Fastmarket AMM U.S. composite price for No. 1 heavy-melting.
10Monetary value is estimated based on the annual average S&P Global Platts Metals Week North American price for refined lead.
11Quantity included magnesium content of aluminum-based scrap. Monetary value is estimated based on the annual average S&P Global Platts Metals Week U.S. Western spot price for magnesium.
12Quantity includes nickel recovered from alloys and stainless steel scrap, as well as aluminum-, copper-, and nickel-based scrap among others. Monetary value is estimated based on annual average S&P Global Platts Metals Week London Metal Exchange cash price for nickel.
13Apparent supply does not include withheld stock changes. Monetary value is estimated based on the annual average S&P Global Platts Metals Week New York dealer price for tin.
14Percentage recycled based on titanium scrap consumed divided by primary sponge and scrap consumption.
15Monetary value is estimated based on the annual average Platts Metals Week North American price for Special High-Grade zinc.

## T2
TABLE 2
SALIENT U.S. RECYCLING TRADE STATISTICS FOR SELECTED METALS1
| Exports | [5 empty] | Imports for consumption
| Quantity | [5 empty] | Quantity
| Gross quantity |  | Contained quantity |  | Value |  | Gross quantity |  | Contained quantity | Value2
Year | (metric tons) |  | (metric tons) |  | (thousands) |  | (metric tons) |  | (metric tons) | (thousands)
Aluminum:3
2016 | 1350000 |  | NA |  | 1880000 |  | 609000 |  | NA | 806000
2017 | 1570000 |  | NA |  | 2330000 |  | 699000 | r | NA | 1060000
2018 | 1760000 |  | NA |  | 2630000 |  | 695000 |  | NA | 1200000
2019 | 1860000 |  | NA |  | 2280000 |  | 596000 |  | NA | 847000
2020 | 1840000 |  | NA |  | 2260000 |  | 150000 |  | NA | 189000
Chromium:4
2016 | 654000 |  | 111000 |  | 443000 |  | 263000 |  | 44900 | 183000
2017 | 486000 | r | 82800 | r | 425000 | r | 283000 |  | 48300 | 282000
2018 | 545000 |  | 92800 |  | 320000 |  | 331000 |  | 56400 | 347000
2019 | 422000 | r | 71800 | r | 345000 | r | 205000 |  | 35000 | 184000
2020 | 314000 |  | 53400 |  | 276000 |  | 220000 |  | 37500 | 198000
Copper:5
2016 | 944000 |  | 758000 |  | 2230000 |  | 125000 |  | 98400 | 459000
2017 | 1000000 |  | 826000 |  | 2750000 |  | 165000 |  | 129000 | 761000
2018 | 913000 |  | 772000 |  | 3150000 |  | 157000 |  | 123000 | 766000
2019 | 871000 | r | 714000 |  | 2820000 |  | 138000 |  | 108000 | 606000
2020 | 776000 |  | 643000 |  | 2670000 |  | 114000 |  | 89900 | 492000
Iron and steel:
2016 | 12600000 |  | NA |  | 3550000 |  | 3870000 |  | 3870000 | 953000
2017 | 15000000 |  | NA |  | 4860000 |  | 4640000 |  | 4640000 | 1490000
2018 | 17100000 |  | NA |  | 5900000 |  | 5050000 |  | 5050000 | 1810000
2019 | 17600000 |  | NA |  | 5320000 |  | 4290000 |  | 4290000 | 1300000
2020 | 16900000 |  | NA |  | 4790000 |  | 4570000 |  | 4570000 | 1330000
Lead:6
2016 | 45900 |  | NA |  | 56100 |  | 7420 |  | 5900 | 7700
2017 | 57600 |  | NA |  | 80700 |  | 9850 |  | 6610 | 9310
2018 | 49500 |  | NA |  | 79100 |  | 6240 |  | 4120 | 5710
2019 | 39100 |  | NA |  | 61300 | r | 6600 |  | 4430 | 5260
2020 | 46200 |  | NA |  | 68100 |  | 6560 |  | 4470 | 4530
Magnesium:7
2016 | 996 |  | NA |  | 2040 |  | 21800 | r | NA | 50200 | r
2017 | 1200 |  | NA |  | 2270 |  | 16900 |  | NA | 33000 | r
2018 | 784 |  | NA |  | 1450 |  | 22200 |  | NA | 40700
2019 | 933 |  | NA |  | 1480 |  | 32100 |  | NA | 67500
2020 | 2300 |  | NA |  | 3280 |  | 23800 |  | NA | 52800
Nickel:8
2016 | 683000 |  | 63700 |  | 541000 |  | 288000 |  | 32300 | 325000
2017 | 516000 | r | 51500 |  | 544000 | r | 316000 |  | 38100 | 494000
2018 | 582000 |  | 59400 |  | 479000 |  | 371000 |  | 45100 | 634000 | r
2019 | 455000 | r | 47800 | r | 480000 | r | 249000 |  | 37700 | 510000
2020 | 335000 |  | 34100 |  | 355000 |  | 250000 |  | 31800 | 377000
Tin:9
2016 | 4570 |  | NA |  | 11100 |  | 27200 |  | NA | 5460
2017 | 3460 |  | NA |  | 8530 |  | 52100 |  | NA | 15800
2018 | 5980 |  | NA |  | 4570 |  | 47700 |  | NA | 15700
2019 | 2470 |  | NA |  | 2270 |  | 30400 |  | NA | 11200
2020 | 1200 |  | NA |  | 1840 |  | 20700 |  | NA | 8700
Titanium:10
2016 | 9720 |  | NA |  | 25600 |  | 18500 |  | NA | 93600
2017 | 9450 |  | NA |  | 28000 |  | 25200 |  | NA | 123000 | r
2018 | 11900 |  | NA |  | 33500 |  | 26700 |  | NA | 123000
2019 | 15000 |  | NA |  | 40200 |  | 30100 |  | NA | 133000 | r
2020 | 14100 |  | NA |  | 34100 |  | 15800 |  | NA | 71300
Zinc:11
2016 | 30100 |  | NA |  | 37800 |  | 11300 |  | NA | 12800
2017 | 33600 |  | NA |  | 41100 |  | 11100 |  | NA | 20200
2018 | 40400 |  | NA |  | 49800 |  | 12900 |  | NA | 22000
2019 | 30800 |  | NA |  | 40200 |  | 10400 |  | NA | 18200
2020 | 25000 |  | NA |  | 29600 |  | 11400 |  | NA | 15800
rRevised. NA Not available.
1Table includes data available through February 23, 2022. Contained quantity is equal to gross quantity, unless otherwise specified. Data are rounded to no more than three significant digits.
2Import value is customs value.
3Includes aluminum remelt scrap ingot and aluminum waste and scrap, Harmonized Tariff Schedule of the United States (HTS) codes 7601.20.9075, 7602.00.0030, and 7602.00.0090.
4Includes stainless steel scrap and chromium metal waste and scrap, HTS codes 7204.21.000 and 8112.22.0000. For HTS code 7204.21.0000, the contained quantity for import and exports is 17% of gross quantity; for HTS code 8112.22.0000, the contained quantity is 100% of gross quantity.
5Includes copper waste and scrap. For alloyed exports (HTS codes 7404.00.0041, 7404.00.0046, 7404.00.0051, 7404.00.0056, 7404.00.0061, 7404.00.0066, 7404.00.0075, 7404.00.0085, and 7404.00.0095), the contained quantity is estimated to be 65% of the gross quantity. For alloyed imports for consumption (HTS codes 7404.00.3045, 7404.00.3055, 7404.00.3065, 7404.00.3090, 7404.00.6045, 7404.00.6055, 7404.00.6065, and 7404.00.6090), the contained quantity is estimated to be 72% of the gross quantity.
6Includes waste and scrap obtained from lead-acid batteries, HTS codes 7802.00.0030 and 7802.00.0060.
7Includes magnesium waste and scrap, HTS code 8104.20.0000.
8Includes nickel waste and scrap. For HTS code 7204.29.0000, the contained quantity for import and exports is 0.4% of gross quantity. For HTS code 7503.00.0000, the contained quantity is 50% of gross quantity. For HTS code 7204.21.0000, the contained quantity is 7.5% of gross quantity.
9Includes tin waste and scrap, HTS code 8002.00.0000.
10Includes titanium waste and scrap, HTS code 8108.30.0000.
11Includes zinc waste and scrap, HTS code 7902.00.0000.