## Note
Early Release of the
2021 Annual Tables
These tables are an early release of those to be incorporated in the USGS
Minerals Yearbook 2021, v. I, Metals and Minerals. The full report (text and
tables) will be released when publication layout is complete. Substantive changes
to tables are not anticipated, but would be incorporated into the full report, which
will replace these early release tables.
Posted: June 17, 2022

## T1
TABLE 1
CRUDE ARTIFICIAL ABRASIVES MANUFACTURERS IN 20211
Company | Plant location | Product
Saint-Gobain Ceramic Materials Canada Inc. | Chippewa, Ontario, Canada | Aluminum-zirconium oxide.
Saint-Gobain Abrasives | Huntsville, AL | Fused aluminum oxide (high-purity) and aluminum-zirconium oxide.
Superior Graphite Co. | Hopkinsville, KY | Silicon carbide.
Washington Mills Electro Minerals | Niagara Falls, NY | Fused aluminum oxide (high-purity) and boron carbide.
Do. | Niagara Falls, Ontario, Canada | Fused aluminum oxide (regular).
Washington Mills Hennepin, Inc. | Hennepin, IL | Silicon carbide.
Do. Ditto.
1Table includes data available through April 18, 2022.

## T2
TABLE 2
ESTIMATED PRODUCTION OF ALUMINUM OXIDE AND SILICON CARBIDE ABRASIVES
IN THE UNITED STATES AND CANADA1
| 2020 |  | 2021
| Quantity2, 3 | Value2 | Quantity2, 3 | Value2
Product | (metric tons) | (thousands) | (metric tons) | (thousands)
Aluminum oxide4 | 10000 | 1700 | 10000 | 1700
Silicon carbide5 | 35000 | 26000 | 35000 | 26000
eEstimated.
1Table includes data available through April 18, 2022. Data are rounded to no more than three significant digits.
2Owing to rounding, data do not match total quarterly Mineral Industry Surveys estimated data.
3Quantities are rounded to the nearest 5,000 metric tons to avoid disclosing company proprietary data.
4Regular grade accounts for about 62% of total output, and high-purity material accounts for the remainder.
5Approximately one-half of the quantity and value consists of material for metallurgical and other nonabrasive applications.

## T3
TABLE 3
U.S. PRODUCERS OF METALLIC ABRASIVES IN 20211
Product
Company | Plant location | (shot and (or) grit)
Abrasive Materials, LLC. | Hillsdale, MI | Cut wire.
Chesapeake Specialty Products, Inc. | Baltimore, MD | Steel.
Ervin Industries, Inc. | Adrian, MI | Do.
Do. | Butler, PA | Do.
FROHN North America, Inc. | Austell, GA | Cut wire.
MLP Specialty Metals, LLC | Scottdale, PA | Do.
Metaltec Steel Abrasive Co. | Canton, MI | Steel.
Peerless Metal Powders & Abrasives Co. | Detroit, MI | Do.
Pellets LLC | Tonawanda, NY | Cut wire.
Platt Brothers and Co., The | Waterbury, CT | Do.
Premier Shot Co. | Twinsburg, OH | Do.
Wheelabrator Abrasives Inc. | Bedford, VA | Steel.
Do. Ditto.
1Table includes data available through April 18, 2022.

## T4
TABLE 4
PRODUCTION AND SHIPMENTS OF METALLIC ABRASIVES IN THE
UNITED STATES, BY PRODUCT1
| Production |  | Shipments2
| Quantity | Value | Quantity | Value
Product | (metric tons) | (thousands) | (metric tons) | (thousands)
2020:e
Steel shot and grit | 172000 | 104000 | 190000 | 130000
Cut wire shot and other | 4000 | 11000 | 4000 | 15000
Total | 176000 | 115000 | 194000 | 145000
2021:e
Steel shot and grit | 172000 | 137000 | 189000 | 162000
Cut wire shot and other | 4000 | 11000 | 4000 | 14000
Total | 176000 | 148000 | 193000 | 176000
eEstimated.
1Table includes data available through April 18, 2022. Data are rounded to no more than three significant digits; may not add to totals shown.
2Includes exports reported by producers.

## T5
TABLE 5
U.S. EXPORTS OF ALUMINUM OXIDE, SILICON CARBIDE, AND METALLIC
ABRASIVES, BY COUNTRY OR LOCALITY AND TYPE1
| 2020 |  |  |  | 2021
| Quantity |  | Value2 |  | Quantity | Value2
Country or Locality | (metric tons) |  | (thousands) |  | (metric tons) | (thousands)
Aluminum oxide, crude:
Brazil | 272 |  | 2160 |  | 915 | 5400
Canada | 5530 |  | 7470 |  | 4530 | 6850
China | 253 |  | 1670 |  | 297 | 2400
Germany | 938 |  | 8550 |  | 1910 | 17900
India | 167 |  | 1350 |  | 276 | 1980
Japan | 389 |  | 3290 |  | 628 | 7660
Korea, Republic of | 176 |  | 1270 |  | 248 | 1810
Mexico | 3160 |  | 5960 |  | 3490 | 6920
Turkey | 7 |  | 127 |  | 206 | 172
United Kingdom | 76 |  | 199 |  | 306 | 410
Other | 463 | r | 2920 | r | 700 | 3100
Total | 11400 |  | 35000 |  | 13500 | 54600
Silicon carbide:
Crude:
Germany | 315 |  | 378 |  | 757 | 911
Mexico | 26 |  | 158 |  | 67 | 143
Netherlands | 84 |  | 100 |  | 21 | 149
Norway | 945 |  | 1120 |  | 1410 | 1680
United Kingdom | 231 |  | 281 |  | 525 | 625
Other | 145 |  | 3600 |  | 90 | 1750
Total | 1750 |  | 5640 |  | 2870 | 5260
Ground and refined:
Canada | 5520 |  | 6550 |  | 7340 | 8040
Germany | 94 |  | 2650 |  | 307 | 5280
Japan | 299 |  | 2550 |  | 343 | 3350
Mexico | 356 |  | 521 |  | 749 | 1110
Netherlands | 74 |  | 439 |  | 50 | 133
Poland | 60 |  | 148 |  | 160 | 475
Other | 157 | r | 1470 | r | 153 | 1630
Total | 6560 |  | 14300 |  | 9100 | 20000
Metallic abrasives:
Canada | 5300 |  | 4860 |  | 5610 | 7140
China | 313 |  | 878 |  | 524 | 963
Colombia | 136 |  | 126 |  | 344 | 390
Germany | 587 |  | 1650 |  | 963 | 3570
Mexico | 11000 |  | 13000 |  | 11100 | 17500
Peru | 103 |  | 72 |  | 304 | 287
United Kingdom | 123 |  | 238 |  | 361 | 660
Other | 468 | r | 3610 | r | 904 | 3960
Total | 18100 |  | 24400 |  | 20200 | 34500
rRevised. -- Zero.
1Table includes data available through March 17, 2022. Data are rounded to no more than three significant digits; may not add to totals shown.
2Free alongside ship value.
Source: U.S. Census Bureau.

## T6
TABLE 6
U.S. IMPORTS OF ALUMINUM OXIDE, SILICON CARBIDE, AND METALLIC
ABRASIVES, BY COUNTRY OR LOCALITY AND TYPE1
| 2020 |  |  |  | 2021
| Quantity |  | Value2 |  | Quantity | Value2
Country or Locality | (metric tons) |  | (thousands) |  | (metric tons) | (thousands)
Aluminum oxide:
Crude:
Bahrain | 3350 |  | 2890 |  | 4160 | 3440
Canada | 839 |  | 685 |  | 2920 | 2260
China | 45700 |  | 28800 |  | 93500 | 61100
Hong Kong | 15800 |  | 10600 |  | -- | --
Russia | 1970 |  | 1390 |  | 3090 | 2370
Other | 797 |  | 1180 |  | 1150 | 1550
Total | 68400 |  | 45600 |  | 105000 | 70700
Ground and refined:
Austria | 7200 |  | 14900 |  | 8310 | 17900
Brazil | 12100 |  | 9570 |  | 8250 | 6740
Canada | 15300 |  | 12500 |  | 17400 | 14600
China | 4590 | r | 5320 | r | 6060 | 6620
France | 2570 |  | 4380 |  | 2980 | 7240
Germany | 4560 |  | 7920 |  | 4230 | 7690
Hungary | 2100 |  | 2190 |  | 1790 | 1920
Japan | 1340 |  | 1660 |  | 1480 | 2260
Other | 2320 |  | 2840 |  | 3600 | 4560
Total | 52100 | r | 61300 | r | 54100 | 69600
Silicon carbide:
Crude:
China | 48700 |  | 26700 |  | 90500 | 49900
Luxembourg | 3040 |  | 2540 |  | -- | --
Netherlands | 3090 |  | 1930 |  | -- | --
South Africa | 3760 |  | 3420 |  | 1220 | 1360
Vietnam | 3010 |  | 2080 |  | -- | --
Other | 594 |  | 2390 |  | 458 | 2920
Total | 62200 |  | 39000 |  | 92200 | 54100
Ground and refined:
Brazil | 5410 |  | 8170 |  | 6010 | 8560
Canada | 2320 |  | 2700 |  | 3770 | 4190
China | 12700 |  | 14300 |  | 17000 | 20000
Japan | 622 |  | 5620 |  | 991 | 8170
Mexico | 346 |  | 735 |  | 401 | 847
Norway | 2140 |  | 16200 |  | 2660 | 27100
Russia | 2120 |  | 2430 |  | 900 | 1220
Other | 570 |  | 3660 |  | 703 | 5160
Total | 26200 |  | 53800 |  | 32400 | 75200
Metallic abrasives:
Canada | 11600 |  | 9680 |  | 9920 | 12000
China | 2140 |  | 2890 |  | 1510 | 2130
France | 789 |  | 526 |  | 1970 | 1270
Germany | 966 |  | 4510 |  | 1320 | 6680
Japan | 756 |  | 2630 |  | 1770 | 5150
Thailand | 1680 |  | 3170 |  | 2160 | 4080
Turkey | 4850 |  | 2910 |  | 4770 | 4060
Other | 3060 |  | 2870 |  | 2980 | 4410
Total | 25800 |  | 29200 |  | 26400 | 39800
rRevised. -- Zero.
1Table includes data available through March 17, 2022. Data are rounded to no more than three significant digits; may not add to totals shown.
2Customs value.
Source: U.S. Census Bureau.