## Text
Advance release
This report will be included in the USGS Minerals Yearbook 2016, volume I, Commodity Report
Antimony in 2016
This workbook includes an embedded Word document and nine tables (see tabs below).
This icon is linked to an embedded text document. Double-click on the icon to view the text document.
First posted | 2019-04-16
Correction posted

## T1
TABLE 1
SALIENT ANTIMONY STATISTICS1
(Metric tons, antimony content unless otherwise specified)
| 2012 |  | 2013 |  | 2014 |  | 2015 |  | 2016
United States:
Smelter production:
Primary | W |  | W |  | W |  | W |  | W
Secondary | 3050 |  | 4410 |  | 4230 |  | 3850 |  | 3780
Exports:
Ore and concentrates2 | 106 |  | 35 |  | 41 |  | 30 |  | 12
Metal, alloys, waste and scrap2 | 847 |  | 1550 |  | 1570 |  | 1440 |  | 623
Antimony oxide3 | 3830 |  | 2410 | r | 1670 |  | 1760 |  | 1330
Imports for consumption:
Ore and concentrates | 380 |  | 342 |  | 378 |  | 308 |  | 119
Metal, alloys, waste and scrap2 | 5050 |  | 6170 |  | 6210 |  | 5790 |  | 7130
Antimony oxide3 | 17200 |  | 18200 |  | 17600 |  | 16700 |  | 16200
Reported industrial consumption, primary antimony | 8050 |  | 9040 |  | 8520 |  | 8270 |  | 9070
Stocks, primary antimony, all classes, December 31 | 1430 |  | 1470 |  | 1400 |  | 1290 | r | 1090
Price, average4 | 5.65 |  | 4.63 |  | 4.25 |  | 3.27 |  | 3.35
World, mine production | 174000 | r | 193000 | r | 157000 | r | 143000 | r | 144000
rRevised. W Withheld to avoid disclosing company proprietary data.
1Table includes data available through May 30, 2018. Data are rounded to no more than three significant digits, except prices.
2Gross weight.
3Antimony content data were calculated by the U.S. Geological Survey.
4New York dealer price, in dollars per pound, for 99.65% metal, cost, insurance, freight U.S. ports. Source: Platts Metals Week.

## T2
TABLE 2
REPORTED INDUSTRIAL CONSUMPTION OF
PRIMARY ANTIMONY IN THE UNITED STATES1
(Metric tons, antimony content)
Class of material consumed | 2015 | 2016
Metal | 950 | 1780
Oxide | 5860 | 5550
Other2 | 1460 | 1740
Total | 8270 | 9070
1Table includes data available through May 30, 2018. Data are rounded to no more than three significant digits; may not add to totals shown.
2Includes residues and sulfide.

## T3
TABLE 3
REPORTED INDUSTRIAL CONSUMPTION OF PRIMARY ANTIMONY IN THE
UNITED STATES, BY PRODUCT1
(Metric tons, antimony content)
Product | 2015 |  | 2016
Metal products:
Antimonial lead | W |  | W
Bearing metal and bearings | 20 |  | 9
Solder | 19 |  | 15
Other2 | 2410 |  | 3480
Total | 2450 |  | 3510
Nonmetal products:
Ammunition primers | W |  | W
Ceramics and glass | W |  | W
Pigments | 808 |  | 765
Plastics | 42 | r | 35
Other3 | 2110 |  | 1970
Total | 2960 |  | 2770
Flame retardants:
Adhesives | 59 |  | 127
Plastics | 2200 |  | 2290
Pigments | -- |  | 2
Rubber | 153 |  | 18
Textiles | 450 |  | 360
Total | 2860 |  | 2790
Grand total | 8270 |  | 9070
rRevised. W Withheld to avoid disclosing company proprietary data. -- Zero.
1Table includes data available through May 30, 2018. Data are rounded to no more than three significant digits; may not add to totals shown.
2Includes ammunition, cable covering, castings, sheet and pipe, and type metal.
3Includes fireworks and rubber products.

## T4
TABLE 4
INDUSTRY STOCKS OF PRIMARY ANTIMONY IN
THE UNITED STATES, DECEMBER 311
(Metric tons, antimony content)
Type of material | 2015 |  | 2016
Metal | 198 |  | 314
Oxide | 751 | r | 717
Other2 | 340 |  | 57
Total | 1290 | r | 1090
rRevised.
1Table includes data available through May 30, 2018. Data are rounded to no more than three significant digits; may not add to totals shown.
2Includes ore and concentrate, residues, and sulfide.

## T5
TABLE 5
U.S. EXPORTS OF ANTIMONY METAL, ALLOYS, AND WASTE AND SCRAP,
BY COUNTRY OR LOCALITY1
| 2015 |  |  |  | 2016
| Gross weight |  | Value |  | Gross weight | Value
Country or locality | (metric tons) |  | (thousands) |  | (metric tons) | (thousands)
Australia | 6 |  | 27 |  | 6 | 44
Austria | 16 |  | 69 |  | 11 | 97
Belgium | 18 |  | 79 |  | 14 | 104
Brazil | -- |  | -- |  | 6 | 19
Canada | 32 |  | 133 |  | 86 | 308
Chile | -- |  | -- |  | 4 | 18
China | 125 |  | 479 |  | 24 | 75
Czechia | -- |  | -- |  | 5 | 18
Denmark | -- |  | -- |  | 6 | 35
Dominican Republic | 18 |  | 86 |  | 10 | 43
Georgia | -- |  | -- |  | 2 | 5
Germany | 169 |  | 538 |  | 78 | 497
Greece | 20 |  | 127 |  | -- | --
Guatemala | 6 |  | 35 |  | 4 | 54
India | 36 |  | 136 |  | 3 | 11
Italy | 3 |  | 9 |  | 6 | 49
Japan | 40 |  | 250 |  | 1 | 4
Korea, Republic of | 448 |  | 1730 |  | 13 | 39
Mexico | 208 |  | 946 |  | 223 | 976
Netherlands | 10 |  | 32 |  | 8 | 38
Peru | -- |  | -- |  | 23 | 127
Poland | 45 |  | 140 |  | 26 | 79
South Africa | 37 |  | 156 |  | -- | --
Swaziland | 10 |  | 45 |  | 5 | 79
Sweden | 4 |  | 18 |  | 10 | 42
Taiwan | 55 |  | 172 |  | 10 | 31
Turkey | 6 |  | 17 |  | -- | --
United Arab Emirates | 2 |  | 5 |  | -- | --
United Kingdom | 103 |  | 319 |  | 16 | 127
Venezuela | 14 |  | 158 |  | 20 | 146
Other | 2 | r | 34 | r | 3 | 29
Total | 1430 |  | 5740 |  | 623 | 3090
rRevised. -- Zero.
1Table includes data available through May 30, 2018. Data are rounded to no more than three significant digits; may not add to totals shown.
Source: U.S. Census Bureau.

## T6
TABLE 6
U.S. EXPORTS OF ANTIMONY OXIDE, BY COUNTRY OR LOCALITY1
| 2015 | [5 empty] | 2016
|  |  | Antimony |  |  |  |  | Antimony
| Gross weight |  | content2 |  | Value |  | Gross weight | content2 | Value
Country or locality | (metric tons) |  | (metric tons) |  | (thousands) |  | (metric tons) | (metric tons) | (thousands)
Argentina | 1 |  | 1 |  | 8 |  | 3 | 2 | 8
Australia | 54 |  | 45 |  | 239 |  | 64 | 53 | 212
Belgium | 3 |  | 2 |  | 23 |  | 26 | 22 | 115
Brazil | -- |  | -- |  | -- |  | 118 | 98 | 276
Canada | 28 |  | 24 | r | 194 |  | 68 | 56 | 408
Chile | 7 |  | 6 |  | 48 |  | 7 | 6 | 46
China | 114 |  | 94 |  | 508 |  | 20 | 17 | 82
Colombia | 175 |  | 145 |  | 1370 |  | 157 | 130 | 1060
Costa Rica | 197 |  | 163 |  | 2120 |  | 62 | 51 | 400
France | 114 |  | 95 |  | 596 |  | 106 | 88 | 327
Germany | 242 |  | 201 |  | 814 |  | 113 | 94 | 367
Hong Kong | 102 |  | 85 |  | 271 |  | (3) | (3) | 6
India | (3) |  | (3) |  | 5 |  | 2 | 2 | 10
Indonesia | 64 |  | 53 |  | 439 |  | 4 | 4 | 23
Israel | -- |  | -- |  | -- |  | 36 | 30 | 333
Italy | 18 |  | 15 |  | 105 |  | 14 | 11 | 95
Japan | 361 |  | 300 |  | 1890 |  | 316 | 262 | 1630
Korea, Republic of | 22 |  | 18 |  | 57 |  | 95 | 79 | 579
Malaysia | -- |  | -- |  | -- |  | 17 | 14 | 45
Mexico | 176 |  | 146 |  | 1470 |  | 94 | 78 | 569
Singapore | 29 |  | 24 |  | 104 |  | 66 | 55 | 218
South Africa | 5 |  | 4 |  | 13 |  | 12 | 10 | 33
Switzerland | -- |  | -- |  | -- |  | 1 | 1 | 7
Taiwan | 258 |  | 214 |  | 1140 |  | 104 | 87 | 302
Thailand | 2 |  | 2 |  | 6 |  | -- | -- | --
United Arab Emirates | 60 |  | 50 |  | 188 |  | -- | -- | --
United Kingdom | 82 |  | 68 |  | 376 |  | 61 | 51 | 314
Venezuela | -- |  | -- |  | -- |  | 32 | 26 | 227
Other | (3) | r | (3) | r | 9 | r | -- | -- | --
Total | 2120 |  | 1760 |  | 12000 |  | 1600 | 1330 | 7690
rRevised. -- Zero.
1Table includes data available through May 30, 2018. Data are rounded to no more than three significant digits; may not add to totals shown.
2Antimony content data were calculated by the U.S. Geological Survey.
3Less than ½ unit.
Source: U.S. Census Bureau.

## T7
TABLE 7
U.S. IMPORTS FOR CONSUMPTION OF ANTIMONY, BY CLASS AND COUNTRY OR LOCALITY1
| 2015 |  |  | 2016
|  | Antimony |  |  | Antimony
| Gross weight | content2 | Value | Gross weight | content2 | Value
Country or locality | (metric tons) | (metric tons) | (thousands) | (metric tons) | (metric tons) | (thousands)
Antimony ore and concentrates:
Austria | 4 | 2 | 24 | -- | -- | --
Bosnia and Herzegovina | -- | -- | -- | 9 | 3 | 16
Canada | (3) | (3) | 5 | -- | -- | --
China | 53 | 39 | 297 | -- | -- | --
India | -- | -- | -- | (3) | (3) | 5
Italy | 388 | 254 | 2670 | 160 | 113 | 998
Japan | 5 | 3 | 63 | (3) | (3) | 4
Mexico | 22 | 11 | 268 | 5 | 2 | 7
Total | 473 | 308 | 3330 | 174 | 119 | 1030
Antimony oxide:
Belgium | 2000 | 1660 | 15100 | 2110 | 1750 | 12500
Bolivia | 1980 | 1640 | 12500 | 1090 | 904 | 5650
Brazil | 18 | 15 | 151 | 1 | 1 | 8
Chile | 80 | 66 | 391 | -- | -- | --
China | 10800 | 8960 | 59000 | 13500 | 11200 | 58800
France | 344 | 286 | 2950 | 333 | 277 | 2200
Hong Kong | (3) | (3) | 3 | -- | -- | --
India | 11 | 9 | 94 | 6 | 5 | 39
Japan | 578 | 480 | 3460 | 677 | 562 | 3760
Korea, Republic of | 3 | 3 | 16 | 34 | 28 | 177
Liechtenstein | -- | -- | -- | (3) | (3) | 2
Mexico | 1040 | 862 | 9480 | 654 | 543 | 5970
Netherlands | -- | -- | -- | 10 | 9 | 54
Spain | 36 | 30 | 138 | -- | -- | --
Thailand | 3200 | 2660 | 7740 | 1020 | 847 | 3240
United Kingdom | (3) | (3) | 19 | 2 | 2 | 29
Total | 20100 | 16700 | 111000 | 19500 | 16200 | 92400
-- Zero.
1Table includes data available through May 30, 2018. Data are rounded to no more than three significant digits; may not add to totals shown.
2Antimony ore and concentrates content reported by the U.S. Census Bureau. Antimony content of oxide data were calculated by the U.S. Geological Survey.
3Less than ½ unit.
Source: U.S. Census Bureau.

## T8
TABLE 8
U.S. IMPORTS FOR CONSUMPTION OF ANTIMONY METAL, ALLOYS,
AND WASTE AND SCRAP, BY COUNTRY OR LOCALITY1
| 2015 |  | 2016
| Quantity | Value | Quantity | Value
Country or locality | (metric tons) | (thousands) | (metric tons) | (thousands)
Austria | (2) | 12 | -- | --
Bolivia | 31 | 240 | 52 | 350
Brazil | (2) | 2 | 1 | 9
Canada | (2) | 126 | 2 | 262
China | 3050 | 23100 | 4390 | 26800
France | (2) | 82 | -- | --
Germany | (2) | 145 | 1 | 263
Hong Kong | 40 | 334 | 20 | 96
India | 1420 | 10800 | 901 | 5350
Japan | 176 | 584 | (2) | 1570
Korea, Republic of | -- | -- | 156 | 876
Mexico | 382 | 2900 | 582 | 4330
Tajikistan | 20 | 160 | 20 | 128
Thailand | 80 | 624 | 40 | 274
United Kingdom | 354 | 3690 | 387 | 3870
Vietnam | 243 | 1580 | 579 | 3250
Total | 5790 | 44400 | 7130 | 47500
-- Zero.
1Table includes data available through May 30, 2018. Data are rounded to no more than three significant digits; may not add to totals shown.
2Less than ½ unit.
Source: U.S. Census Bureau.

## T9
TABLE 9
ANTIMONY: WORLD MINE PRODUCTION, BY COUNTRY OR LOCALITY1
(Metric tons, antimony content)
Country or locality | 2012 |  | 2013 |  | 2014 |  | 2015 |  | 2016
Australia2 | 2481 |  | 3275 |  | 3639 | r | 3712 | r | 3573
Bolivia | 5081 |  | 5052 |  | 4186 |  | 3843 | r | 2669
Burma3 | 5900 |  | 7200 |  | 3300 |  | 3000 |  | 3000
Canada2 | 100 | r, e | 177 | r | 5 | e | 1 | e | --
China | 136000 | e | 152000 | r, e | 123000 | r, e | 111000 | r, e | 107525
Guatemala | 62 |  | 67 |  | 159 |  | 50 | e | 25
Iran | -- |  | 400 | e | 432 | r, e | 216 | r, e | 200 | e
Kazakhstan, concentrate | 865 |  | -- |  | 481 |  | 500 |  | 573
Laos | 521 |  | 804 |  | 620 |  | 650 |  | 242
Mexico | 169 |  | 294 |  | 270 | e | -- |  | 196
Pakistan | 12 |  | 89 |  | 127 |  | 121 |  | 114 | e
Russiae | 7300 |  | 8700 |  | 8000 | r | 8000 | r | 8000
South Africa, concentrate2 | 3066 |  | 2405 |  | 815 |  | 400 | e | 1200 | e
Tajikistan, ore | 5545 | r | 7307 | r | 8058 | r | 8000 | e | 14000 | e
Turkey, concentratee | 6590 | r | 4180 | r | 3070 | r | 1950 | r | 1950
Vietnam | 480 | r | 990 | r | 1100 | r | 1344 | r | 643
Total | 174000 | r | 193000 | r | 157000 | r | 143000 | r | 144000
eEstimated. rRevised. -- Zero.
1Table includes data available through November 13, 2017. All data are reported unless otherwise noted. Totals and estimated data are rounded to no more than three significant digits; may not add to totals shown.
2Antimony content of antimony ore and concentrate, lead concentrates, and lead-zinc concentrates.
3Data estimated on the basis of reported imports of antimony ores and concentrates from Burma by China, India, Singapore, and Thailand.