## Text
Advance release
This report will be included in the USGS Minerals Yearbook 2016, volume I, Commodity Report
Beryllium in 2016
This workbook includes an embedded Word document and four tables (see tabs below).
This icon is linked to an embedded text document. Double-click on the icon to view the text document.
First posted | 2018-09-28
Correction posted

## T1
TABLE 1
SALIENT BERYLLIUM STATISTICS
(Metric tons, beryllium content)
| 2012 |  | 2013 |  | 2014 |  | 2015 |  | 2016
United States, beryllium-containing ores:
Mine shipments1 | 225 |  | 235 |  | 270 |  | 205 |  | 155
Imports for consumption, beryl2 | 12 |  | 8 |  | 9 |  | 18 |  | 12
Consumption, reported3 | 220 |  | 250 |  | 280 |  | 220 |  | 160
Stocks, December 31:
Industry1 | 15 |  | 20 |  | 15 |  | 25 |  | 35
U.S. Government, beryl2, 4 | (5) |  | (5) |  | (5) |  | (5) |  | (5)
World, productione, 2 | 297 | r | 296 | r | 337 | r | 269 | r | 220
eEstimated. rRevised.
1Table includes data available through February 1, 2018. Data are rounded to the nearest 5 metric tons.
2Based on a beryllium content of 4%.
3Data are rounded to the nearest 10 metric tons.
4Data from Defense Logistics Agency Strategic Materials.
5Less than ½ unit.

## T2
TABLE 2
U.S. GOVERNMENT NATIONAL DEFENSE STOCKPILE
BERYLLIUM STATISTICS IN 20161
(Metric tons, beryllium content)
Annual
| Stockpile | Materials | Inventory,
Material | goal2 | Plan3 | December 31
Beryl ore | -- | -- | (4)
Beryllium metal:
Hot-pressed powder | (5) | (5) | 63
Rods | -- | -- | (4)
Structured powder | -- | -- | 6
Vacuum-cast | (5) | (5) | 6.25050465
Total | 47 | 14 | 75
Grand total | 47 | 14 | 75
-- Zero.
1Table includes data available through February 1, 2018. Data were converted from gross weight reported in short tons; may not add to totals shown.
22013 Biennial Report on Stockpile Requirements. Goal is for beryllium metal, excluding beryllium structured powder.
3Maximum quantity of material that can be disposed during the 12-month period ending September 30, 2016.
4Less than ½ unit.
5Stockpile goal and Annual Materials Plan for beryllium metal included under “Total.”
Source: Defense Logistics Agency Strategic Materials.

## T3
TABLE 3
U.S. FOREIGN TRADE OF BERYLLIUM MATERIALS, BY TYPE1
| 2015 |  |  |  |  | 2016
| Gross weight |  | Be content2 |  | Value | Gross weight | Be content2 | Value
Type and material | (kilograms) |  | (kilograms) |  | (thousands) | (kilograms) | (kilograms) | (thousands) | Principal destinations or sources, 20163
Exports:
Beryllium, unwrought4 | 7210 |  | 7210 |  | 300 | 6450 | 6450 | 272 | China, 82%; United Kingdom, 4%.
Beryllium waste and scrap | 37 |  | 37 |  | 10 | -- | -- | --
Beryllium, other5 | 21700 |  | 21700 |  | 15000 | 28000 | 28000 | 20700 | Canada, 63%; France, 10%; Germany, 7%; Japan, 5%.
Total | 28900 |  | 28900 |  | 15300 | 34400 | 34400 | 20900 | Canada, 52%; China, 16%; France, 8%; Germany, 7%; Japan, 4%.
Imports for consumption:
Beryllium ores and concentrates | 452000 |  | 18100 |  | 1270 | 292000 | 11700 | 837 | Nigeria, 48%; Brazil, 41%; Rwanda, 11%.
Beryllium oxide and hydroxide | 20700 |  | 7460 | r | 129 | 12400 | 4460 | 63 | Republic of Korea, 67%; Canada, 31%.
Beryllium, unwrought4 | 8660 |  | 8660 |  | 1720 | 69 | 69 | 21 | Germany, 100%.
Beryllium waste and scrap | 406 |  | 406 |  | 133 | 224 | 224 | 11 | Japan, 100%.
Beryllium, other5 | 13800 |  | 13800 |  | 1160 | 39600 | 39600 | 2140 | Kazakhstan, 90%; Canada, 5%; China, 5%.
Beryllium-copper master alloy | 151000 |  | 6030 |  | 2920 | 90200 | 3610 | 1850 | Kazakhstan, 85%; Germany, 11%; Japan, 4%.
Beryllium-copper plates, sheets, and strip | 781000 | r | 11700 |  | 11900 | 561000 | 8420 | 6920 | Japan, 99%.
Total | 1430000 |  | 66100 | r | 19300 | 995000 | 68100 | 11800 | Japan, 56%; Nigeria, 14%; Brazil, 12%; Kazakhstan, 11%.
rRevised. -- Zero.
1Table includes daata available through February 1, 2018. Data are rounded to no more than three significant digits; may not add to totals shown.
2Estimated from gross weight.
3Principal destination or source percentages based on beryllium gross weight data.
4Includes powders.
5Includes articles not elsewhere specified.
Source: U.S. Census Bureau.

## T4
TABLE 4
BERYL: WORLD PRODUCTION, BY COUNTRY OR LOCALITY1, 2
(Metric tons, gross weight)
Country or locality3 | 2012 |  | 2013 |  | 2014 |  | 2015 |  | 2016
Brazile | 80 |  | 110 |  | 160 |  | 100 |  | 120
Chinae | 1000 | r | 1100 | r | 1200 | r | 1200 | r | 1200
Madagascare, 4 | 16 |  | 85 |  | 135 |  | 140 | r | 140
Mozambique | 532 | 5 | 103 | e | -- |  | -- |  | --
Nigeriae | 220 |  | 90 |  | 40 |  | 120 |  | --
Rwanda | -- |  | -- |  | -- |  | 70 | e | 30 | e
United States, mine shipments6 | 5570 |  | 5910 |  | 6900 |  | 5100 |  | 3870
Total | 7410 | r | 7400 | r | 8430 | r | 6730 | r | 5500
eEstimated. rRevised. -- Zero.
1Includes data available through June 9, 2017. All data are reported unless otherwise noted. Totals, U.S. data, and estimated data are rounded to no more than three significant digits; may not add to totals shown.
2Unless otherwise noted, figures represent beryl ore for the production of beryllium and exclude gem-quality beryl.
3In addition to the countries and (or) localities listed, Kazakhstan, Portugal, Russia, and Uganda may also have produced beryl ore, but information was inadequate to make reliable estimates of production. Other nations that produced gemstone beryl ore may also have produced some industrial beryl ore.
4Beryl in quartz concentrates.
5Mozambique reported significantly higher beryl ore production in 2012. The accuracy of the reported data could not be confirmed.
6Includes raw bertrandite ore, calculated as equivalent to beryl containing 11% beryllium oxide.