## Text
Advance release
This report will be included in the USGS Minerals Yearbook 2016, volume I, Commodity Report
Cadmium in 2016
This workbook includes an embedded Word document and five tables (see tabs below).
This icon is linked to an embedded text document. Double-click on the icon to view the text document.
First posted | 2018-07-02
Correction posted

## T1
TABLE 1
SALIENT CADMIUM STATISTICS1
|  | 2012 |  | 2013 |  | 2014 |  | 2015 |  | 2016
United States:
Production of metal2 | metric tons | W |  | W |  | W |  | W |  | W
Shipments of metal by producers | do. | W |  | W |  | W |  | W |  | W
Exports, unwrought metal and powders | do. | 253 |  | 131 |  | 198 |  | 350 |  | 157
Imports for consumption, unwrought metal and powders | do. | 170 |  | 284 |  | 133 |  | 237 |  | 240
Apparent consumption of metal | do. | W |  | W |  | W |  | W |  | W
Price, average, New York dealer3 | dollars per pound | 0.92 |  | 0.87 |  | 0.88 |  | 0.67 |  | NA
Do.3 | dollars per kilogram | 2.03 |  | 1.92 |  | 1.94 |  | 1.47 |  | NA
Price, average, free market4 | dollars per pound | NA |  | NA |  | NA |  | 0.5 |  | 0.61
Do.4 | dollars per kilogram | NA |  | NA |  | NA |  | 1.1 |  | 1.34
World, refinery productione, 5 | metric tons | 22500 | r | 22600 | r | 23700 | r | 22800 | r | 23900 | p
eEstimated. pPreliminary. rRevised. Do., do. Ditto. NA Not available. W Withheld to avoid disclosing company proprietary data.
1Table includes data available through March 5, 2018. Data are rounded to no more than three significant digits; may not add to totals shown.
2Primary and secondary cadmium.
3Price for 1- to 5-short-ton lots of metal having a minimum purity of 99.95% (Source: Platts Metals Week). Price discontinued as of yearend 2015.
4Price for 10-metric-ton lots of metal having a minimum purity of 99.95%. Cost, insurance, and freight; global ports (Source: Metal Bulletin).
5Excludes U.S. production.

## T2
TABLE 2
U.S. EXPORTS OF CADMIUM PRODUCTS, BY COUNTRY OR LOCALITY AND TYPE1
| 2015 |  |  |  | 2016
| Quantity |  |  |  | Quantity
Country or locality and type | (kilograms) |  | Value |  | (kilograms) | Value
Unwrought metal and powders:
Canada | 236 |  | 4700 |  | 823 | 16600
China | 349000 |  | 760000 |  | 156000 | 206000
India | 30 |  | 2500 |  | -- | --
Korea, Republic of | 4 |  | 12200 |  | 1 | 4940
Latvia | 1 |  | 3540 |  | -- | --
Total | 350000 |  | 783000 |  | 157000 | 228000
Waste and scrap:
Canada | 147 |  | 3010 |  | -- | --
China | -- |  | -- |  | 11300 | 20800
Korea, Republic of | -- |  | -- |  | 2 | 9780
Mexico | -- |  | -- |  | 544 | 23000
Total | 147 |  | 3010 |  | 11900 | 53500
Cadmium sulfide:
Belgium | -- |  | -- |  | 294 | 58800
Korea, Republic of | 15 |  | 3030 |  | 331 | 66300
Malaysia | 3410 |  | 763000 |  | -- | --
Venezuela | 316 |  | 63300 |  | -- | --
Total | 3740 |  | 829000 |  | 625 | 125000
Cadmium pigments:
Australia | 8980 |  | 30800 |  | -- | --
Barbados | 4200 |  | 5990 |  | -- | --
Belgium | 4600 |  | 84100 |  | -- | --
Brazil | 15300 |  | 217000 |  | 12800 | 116000
Chile | -- |  | -- |  | 1680 | 26000
China | 634 |  | 5820 |  | 1460 | 19300
Colombia | 268 |  | 6320 |  | -- | --
Dominican Republic | 2150 |  | 12200 |  | 733 | 3120
France | -- |  | -- |  | 1360 | 16500
Germany | 3160 |  | 17000 |  | -- | --
Guatemala | -- |  | -- |  | 1330 | 15700
Indonesia | 222 |  | 16000 |  | 511 | 25000
Italy | 4390 |  | 49700 |  | -- | --
Jamaica | 272 |  | 9000 |  | -- | --
Japan | 1500 |  | 73700 |  | 187000 | 2520000
Korea, Republic of | 11900 |  | 52000 |  | 8540 | 56500
Mexico | 3210000 |  | 10200000 |  | 1860000 | 7380000
Pakistan | -- |  | -- |  | 2150 | 73900
Russia | -- |  | -- |  | 15600 | 97000
Switzerland | 30900 |  | 9600000 |  | 88000 | 30800000
Taiwan | 2290 |  | 17200 |  | 7260 | 41100
Trinidad and Tobago | -- |  | -- |  | 1150 | 9970
United Kingdom | 5810 |  | 26600 |  | 529 | 29500
Other | 3970 | r | 33700 | r | 1300 | 34600
Total | 3310000 |  | 20500000 |  | 2190000 | 41300000
rRevised. -- Zero.
1Table includes data available through March 5, 2018. Data are rounded to no more than three significant digits; may not add to totals shown.
Source: U.S. Census Bureau.

## T3
TABLE 3
U.S. IMPORTS FOR CONSUMPTION OF CADMIUM PRODUCTS, BY COUNTRY OR LOCALITY AND TYPE1
| 2015 |  | 2016
| Quantity |  | Quantity
Country or locality and type | (kilograms) | Value | (kilograms) | Value
Unwrought metal and powders:
Australia | 37500 | 100000 | 44000 | 60700
Belgium | 4000 | 111000 | 17800 | 71200
Canada | 101000 | 163000 | 109000 | 363000
China | 62300 | 338000 | 13200 | 143000
Mexico | -- | -- | 39000 | 47500
Peru | 32000 | 57200 | 16800 | 27500
Total | 237000 | 769000 | 240000 | 713000
Waste and scrap:
Australia | 41000 | 92300 | 40100 | 106000
Mexico | -- | -- | 11600 | 18800
United Kingdom | 29500 | 459000 | -- | --
Total | 70500 | 551000 | 51700 | 125000
Cadmium oxide:
Belgium | 50000 | 624000 | 45000 | 581000
China | -- | -- | 4690 | 22500
Korea, Republic of | -- | -- | 7000 | 5880
Mexico | -- | -- | 1960 | 16500
Total | 50000 | 624000 | 58600 | 626000
Cadmium sulfide:
Canada | 14 | 7250 | -- | --
Russia | 1860 | 336000 | -- | --
Total | 1870 | 343000 | -- | --
Cadmium pigments:
Austria | -- | -- | 214 | 2120
Belgium | 1000 | 14900 | 1500 | 5510
Brazil | 9040 | 300000 | 9820 | 164000
Canada | 30100 | 400000 | 12100 | 237000
China | 152000 | 6550000 | 166000 | 2810000
France | 60 | 2550 | -- | --
Germany | 1090 | 34100 | 1150 | 8220
Japan | 3330 | 314000 | 285 | 17500
Korea, Republic of | -- | -- | 240 | 28600
Mexico | 1680 | 87000 | -- | --
Spain | 2940 | 18300 | 1560 | 22900
United Kingdom | 80100 | 1540000 | 56000 | 1080000
Total | 281000 | 9260000 | 249000 | 4380000
-- Zero.
1Table includes data available through March 5, 2018. Data are rounded to no more than three significant digits; may not add to totals shown.
Source: U.S. Census Bureau.

## T4
TABLE 4
MAJOR PRIMARY CADMIUM PRODUCTION FACILITIES IN 2016 BY COUNTRY OR LOCALITY1
Country or locality | Major operating company | Location of main facilities
Algeria | Société Algérienne du Zinc (METANOF) | Ghazaouet, Tlemcen
Argentina | AR Zinc S.A. (Glencore plc) | Fray Luis Beltran, Santa Fe
Australia | Nyrstar NV | Hobart, Tasmania
Brazil | Votorantim Metais S.A. | Juiz de Fora, Minas Gerais
Bulgaria | KCM AD | Plovdiv, Plovdiv
Canada | HudBay Minerals Inc. | Flin Flon, Manitoba
Do. | Teck Resources Ltd. | Trail, British Columbia
China | Huludao Zinc Smelting Co. | Huludao, Liaoning
Do. | Hunan Sanli Group Co. Ltd. | Xiangxi, Hunan
Do. | Yuguang Gold-Lead Co. Ltd. | Jiyuan, Henan
Do. | Yunnan Chihong Zinc and Germanium Co. Ltd. | Qujing, Yunnan
Do. | Yunnan Luoping Zinc & Electricity Co. Ltd. | Do.
Do. | Zhuzhou Smelter Group Co. Ltd. | Zhuzhou, Hunan
India | Hindustan Zinc Ltd. | Chanderiya, Rajasthan
Do. | do. | Debari, Rajasthan
Japan | Akita Zinc Co. Ltd. (Dowa Metals and Mining Co. Ltd.) | Iijima, Akita
Do. | Hachinohe Smelting Co. Ltd. (Mitsui Mining and Smelting Co. Ltd.) | Hachinohe, Aomori
Do. | Kamioka Mining & Smelting Co. Ltd. (Mitsui Mining and Smelting Co. Ltd.) | Hida, Gifu
Do. | Toho Zinc Co. Ltd. | Annaka, Gunma
Kazakhstan | Kazzinc JSC (Glencore plc) | Ust-Kamenogorsk, East Kazakhstan
Korea, Republic of | Korea Zinc Co. Ltd. | Ulsan
Do. | Young Poong Corp. | Seokpo, North Gyeongsang
Mexico | Grupo México S.A.B. de C.V. | San Luis Potosi, San Luis Potosi
Do. | Industrias Peñoles S.A.B. de C.V. | Torreon, Coahuila
Netherlands | Nyrstar NV | Budel, Noord Brabant
Norway | Boliden AB | Odda, Hordaland
Peru | Votorantim Metais S.A. | Cajamarquilla, Lima
Poland | Huta Cynku “Miasteczko Śląskie” S.A. | Miasteczko Slaskie
Russia | Chelyabinsk Zinc Plant OJSC | Chelyabinsk, Chelyabinsk
Do. | Ural Mining and Metallurgy Co. | Vladikavkaz, North Caucasus
United States | Nyrstar NV | Clarksville, TN
Uzbekistan | JSC Almalyk Mining Metallurgical Complex | Almalyk, Tashkent
Do., do. Ditto.
1Table includes data available through March 5, 2018.

## T5
TABLE 5
CADMIUM: WORLD REFINERY PRODUCTION, BY COUNTRY OR LOCALITY1, 2
(Metric tons)
Country or locality3 | 2012 |  | 2013 |  | 2014 |  | 2015 |  | 2016 | p
Argentina | 37 |  | 28 |  | 30 | e | 30 | e | 30 | e
Australiae | 380 |  | 380 |  | 350 |  | 380 |  | 400
Brazile | 200 |  | 200 |  | 200 |  | 200 |  | 200
Bulgaria | 360 | r | 411 | r | 382 | r | 344 | r | 340 | e
Canada | 1290 |  | 1310 |  | 1190 |  | 1160 |  | 2310
China | 7270 |  | 7500 |  | 8200 | r | 8200 | e, r | 8200 | e
Germanye | 400 |  | 400 |  | 400 |  | 400 |  | 400
India | 396 |  | 285 |  | 107 |  | 200 | e | 21
Japan | 1860 |  | 1830 |  | 1830 |  | 1960 |  | 1990
Kazakhstan | 1170 | r | 1320 | r | 1630 | r | 1460 | r | 1500 | e
Korea, Republic of | 3900 |  | 3900 | r | 4090 | r | 3600 | r | 3600 | e
Mexico | 1480 |  | 1450 |  | 1410 |  | 1280 | r | 1190
Netherlandse | 560 |  | 610 |  | 640 |  | 640 |  | 630
Norway | 310 | e | 310 |  | 310 |  | 310 |  | 310 | e
Peru | 684 |  | 695 |  | 769 |  | 757 |  | 820
Poland | 370 |  | 460 |  | 628 |  | 383 | r | 400 | e
Russiae | 1500 | r | 1200 | r | 1200 |  | 1200 | r | 1300
United States4 | W |  | W |  | W |  | W |  | W
Uzbekistane | 300 |  | 300 |  | 300 |  | 300 |  | 300
Total | 22500 | r | 22600 | r | 23700 | r | 22800 | r | 23900
eEstimated. pPreliminary. rRevised. W Withheld to avoid disclosing proprietary data; not included in total.
1Table includes data available through May 4, 2017. All data are reported unless otherwise noted. Totals and estimated data are rounded to no more than three significant digits; may not add to totals shown.
2This table gives unwrought production from ores, concentrates, flue dusts, and other materials of both domestic and imported origin. Sources generally do not indicate if secondary metal (recovered from scrap) is included or not; where known, this has been indicated by a footnote.
3In addition to the countries listed, Algeria, North Korea, and Turkey may have produced cadmium, but available information was inadequate to make reliable estimates of output.
4Includes secondary.