## Text
Advance release
This report will be included in the USGS Minerals Yearbook 2016, volume I, Commodity Report
Slag—Iron and Steel in 2016
This workbook includes an embedded Word document and four tables (see tabs below).
This icon is linked to an embedded text document. Double-click on the icon to view the text document.
First posted | 2018-11-26
Correction posted

## Table1
TABLE 1
IRON AND STEEL SLAG SOLD OR USED IN THE UNITED STATES1
(Million metric tons and million dollars)
| 2015 | [5 empty] | 2016
| Blast furnace slag2 |  |  | Steel |  | Total iron | Blast furnace slag2 |  |  | Steel | Total iron
| Air-cooled | Granulated | Total | furnace slag |  | and steel slag | Air-cooled | Granulated | Total | furnace slag | and steel slag
Quantitye | 6.089579 | 2.749455 | 8.839034 | 8.877826 |  | 17.71686 | 5.325037 | 2.920699 | 8.245736 | 7.437909 | 15.68365
Valuee | 47.95812951 | 248.4924 | 296.4505 | 49 | r | 344.8743816 | 45.46176197 | 260.3266 | 305.7884 | 43.67457 | 349.463
eEstimated. rRevised.
1Table includes data available through May 16, 2018. Data may not add to totals because of independent rounding.
2Excludes expanded (pelletized) slag to protect company proprietary data. The quantities are very small (about 0.1 unit or less).

## Table2
TABLE 2
SELLING PRICES FOR IRON AND STEEL SLAG IN THE UNITED STATES1
(Dollars per metric ton)
| 2015 |  | 2016
Slag type | Range | Average | Range | Average
Blast furnace slag:
Air-cooled | 3.31–13.32 | 7.87 | 3.31–23.42 | 8.53
Granulated2 | 78.10–110.23 | 90.37 | 81.30–103.40 | 89.18
Steel furnace slag | 1.65–36.93 | 5.46 | 1.10–20.39 | 5.88
1Table includes data available through May 16, 2018. Data, although unrounded, contain a large component of estimates and some respondents provide values only on their total sales of a slag type, not value by type of use. Thus, the value ranges shown are likely too restrictive.
2Values are for material reported for use as a cementitious additive in cement or concrete manufacture. No sales of unground material were reported in 2015–16, although such sales certainly took place; the price ranges shown are thus just for ground material.

## Table3
TABLE 3
SALES OF FERROUS SLAGS IN THE
UNITED STATES, BY USE1
(Percentage of total tons sold)
| 2015 |  |  | 2016
|  |  | Steel |  |  | Steel
| Blast furnace slag2 |  | furnace | Blast furnace slag2 |  | furnace
Use | Air-cooled | Granulated | slag | Air-cooled | Granulated | slag
Ready-mixed concrete | 7.7 | -- | -- | 18.8 | -- | --
Concrete products | 2.7 | -- | 1.1 | 1.6 | -- | --
Asphaltic concrete | 21.9 | -- | 11.8 | 18.3 | -- | 20.31
Road bases and surfaces | 49.7 | -- | 50.7 | 46.7 | -- | 42.3
Fill | 8 | -- | 9.9 | 3.8 | -- | 15.5
Cementitious material | -- | 99.8 | -- | -- | 99.7 | --
Clinker raw material | -- | -- | 2.9 | -- | -- | 2.4
Miscellaneous3 | 5.8 | 0.2 | 1.3 | 8.2 | 0.3 | 2
Other or unspecified4 | 4.2 | -- | 22.3 | 2.6 | -- | 17.5
-- Zero.
1Table includes data available through May 16, 2018. A number of respondents provided breakouts that represent only the dominant use(s) of their slag; accordingly, the minor use categories are likely underreported. The data also incorporate some estimates; precision is probably no more than two significant digits.
2Excludes expanded or pelletized slag; this material is generally sold as a lightweight aggregate.
3Used for railroad ballast, for roofing, for mineral wool, or as a soil conditioner.
4Includes return to furnaces (likely underreported) and other uses.

## Table4
TABLE 4
PROCESSORS OF IRON AND STEEL SLAG IN THE UNITED STATES IN 2016
Slag and furnace types3
|  |  | Blast furnace slag |  |  | Steel furnace slag
Slag processing company | Plant location | Steel company serviced1, 2 | AC | GG | Exp | BOF | OHF | EAF
Alexander Mill Services Inc. | Hollsopple, PA | North American Höganäs, Inc. | [5 empty] | X
Argos USA Corp. | Tampa, FL | Foreign |  | X
Ash Grove Cement Co. | Portland, OR | do. |  | X
Barfield Enterprises, Inc. | LaPlace, LA | Bayou Steel Group4 | [5 empty] | X
Beaver Valley Slag, Inc. | Aliquippa, PA | Old slag pile site | X |  |  | X | X
Beelman Truck Co. | Granite City, IL5 | United States Steel Corp. | X
Beemsterboer Slag Corp. | East Chicago, IN | ArcelorMittal USA (“East side”) | X
Do. | Gary, IN | United States Steel Corp. | X |  |  | X
Blackheart Slag Co. | Muscatine (Montpelier), IA | SSAB Americas | [5 empty] | X
City Slag LLC | Sharon (Hermitage), PA | Old slag pile site |  |  |  |  | X
Diproinduca (USA) Ltd. | Sparrows Point, MD | Slag pile (former RG Steel LLC) |  |  |  | X
Dragon Products Co., Inc. | Thomaston, ME | Domestic and foreign |  | X
Edw. C. Levy Co. | Butler, IN | Steel Dynamics, Inc. | [5 empty] | X
Do. | Columbia City, IN | do. | [5 empty] | X
Do. | Crawfordsville, IN | Nucor Corp. | [5 empty] | X
Do. | Detroit (Dearborn), MI | AK Steel Corp. | X |  |  | X
Do. | Detroit (Ecorse), MI | United States Steel Corp. | X |  |  | X
Do. | Columbus, MS | Steel Dynamics, Inc. | [5 empty] | X
Do. | Canton, OH | The Timken Co. | [5 empty] | X
Do. | Delta, OH | North Star BlueScope Steel LLC | [5 empty] | X
Do. | Huger, SC | Nucor Corp. | [5 empty] | X
Do. | Memphis, TN | do. | [5 empty] | X
Do. | Seattle, WA | do. | [5 empty] | X
Essroc Corp. | Camden, NJ6 | Foreign |  | X
Do. | Middlebranch, OH6 | Miscellaneous domestic and foreign |  | X
Fritz Enterprises, Inc. | Fairfield, AL | United States Steel Corp. | X |  |  | X
Gerdau Longsteel North America | Jacksonville, FL | Gerdau Long Steel North America | [5 empty] | X
Harsco Metals & Minerals | Blytheville (Armorel), AR | Nucor-Yamato Steel Co. | [5 empty] | X
Do. | Newport, AR | Arkansas Steel Associates, LLC | [5 empty] | X
Do. | Pueblo, CO | Evraz Inc. NA | [5 empty] | X
Do. | Wilton (Muscatine), IA | SSAB Americas | [5 empty] | X
Do. | Pittsboro, IN | Steel Dynamics, Inc. | [5 empty] | X
Do. | Ahoskie (Cofield), NC | Nucor Corp. | [5 empty] | X
Do. | Brackenridge, PA | Allegheny Technologies Inc. (ATI) | [5 empty] | X
Do. | Butler, PA | AK Steel Corp. | [5 empty] | X
Do. | Koppel, PA | TMK IPSCO | [5 empty] | X
Do. | Latrobe (Natrona Heights), PA | Allegheny Technologies Inc. (ATI) | [5 empty] | X
Do. | Steelton, PA | ArcelorMittal USA | [5 empty] | X
Do. | Midlothian, TX | Gerdau Long Steel North America | [5 empty] | X
Do. | Geneva (Provo), UT | Old slag pile site | X
LafargeHolcim | South Chicago, IL | ArcelorMittal USA |  | X
Do. | East Chicago (Indiana Harbor), IN7 | do. |  | X | X
Do. | Sparrows Point, MD | Domestic and foreign |  | X
Do. | Detroit, MI | do. |  | X
Do. | Cleveland (Cuyahoga Co.), OH5 | ArcelorMittal USA | X
Do. | Lordstown, OH | Old slag pile site |  |  |  |  | X
Do. | West Mifflin (Duquesne), PA | United States Steel Corp. (ET Works) | X
Do. | Seattle, WA | Foreign |  | X
Lehigh Hanson, Inc. | San Francisco, CA | do. |  | X
Do. | Cape Canaveral, FL | do. |  | X
Do. | Camden, NJ6 | do. |  | X
Do. | Cementon, NY | do. |  | X
Do. | Middlebranch, OH6 | do. |  | X
Do. | Evansville, PA | do. |  | X
LoMc LLC | Mingo Junction, OH | Old slag pile site | X |  |  | X |  | X
Mountain Materials, Inc. | Ashland, KY5 | AK Steel Corp. | X
See footnotes at end of table.
TABLE 4—Continued
PROCESSORS OF IRON AND STEEL SLAG IN THE UNITED STATES IN 2016
Slag and furnace types3
|  |  | Blast furnace slag |  |  | Steel furnace slag
Slag processing company | Plant location | Steel company serviced1, 2 | AC | GG | Exp | BOF | OHF | EAF
Phoenix Services, LLC | Blytheville, AR | Nucor Corp. | [5 empty] | X
Do. | Riverdale, IL | ArcelorMittal USA |  |  |  | X
Do. | Burns Harbor, IN | do. | X |  |  | X
Do. | Indiana Harbor, East Chicago, IN | do. (“East” and “West” sides) | X |  |  | X
Do. | Wilton, IA | Gerdau Long Steel North America | [5 empty] | X
Do. | Ghent, KY | Gallatin Steel Co. | [5 empty] | X
Do. | Sparrows Point, MD | Slag pile (former RG Steel LLC) |  |  |  | X
Do. | Cool Springs/Steubenville, OH | Old slag pile site |  |  |  | X
Do. | Marion, OH | Nucor Corp. | [5 empty] | X
Do. | Johnstown, PA | Old slag pile site | X
Do. | Latrobe, PA | Latrobe Specialty Steel Co. | [5 empty] | X
Do. | Vinton (El Paso), TX | Vinton Steel, LLC (ex-ArcelorMittal USA)4 | [5 empty] | X
Do. | Roanoke, VA | Steel Dynamics, Inc. | [5 empty] | X
Do. | Weirton, WV | Old slag pile site |  |  |  |  | X
Skyway Cement Co. (Eagle Materials) | Gary, IN | United States Steel Corp. |  | X
St. Marys Cement Inc. | Detroit, MI | Foreign |  | X
Do. | Milwaukee, WI | do. |  | X
Stein, Inc. | Decatur (Trinity), AL | Nucor Corp. | [5 empty] | X
Do. | Alton, IL | Alton Steel Inc. | [5 empty] | X
Do. | Granite City, IL5 | United States Steel Corp. | X |  |  | X
Do. | Sterling, IL | Sterling Steel Co., LLC | [5 empty] | X
Do. | Ashland, KY5 | AK Steel Corp. | X |  |  | X
Do. | Canton, OH | Republic Engineered Products, Inc. | [5 empty] | X
Do. | Cleveland, OH5 | ArcelorMittal USA | X |  |  | X
Do. | Lorain, OH | Republic Engineered Products, Inc. | X |  |  | X |  | X
Do. | Mansfield, OH | AK Steel Corp. |  |  |  | X
Do. | Coatesville, PA | ArcelorMittal USA | [5 empty] | X
Tervita Corp. | Rancho Cucamonga, CA | Gerdau Long Steel North America | [5 empty] | X
TMS International Corp.8 | Axis, AL | SSAB North America | [5 empty] | X
Do. | Birmingham, AL | Nucor Corp. | [5 empty] | X
Do. | Calvert, AL | Outokumpu Stainless USA, LLC | [5 empty] | X
Do. | Tuscaloosa, AL | Nucor Corp. | [5 empty] | X
Do. | Mesa, AZ | CMC Steel | [5 empty] | X
Do. | Fort Smith, AR | Gerdau Special Steel North America | [5 empty] | X
Do. | Cartersville, GA | Gerdau Long Steel North America | [5 empty] | X
Do. | Kankakee, IL | Nucor Corp. | [5 empty] | X
Do. | Peoria, IL | Keystone Steel & Wire Co. | [5 empty] | X
Do. | Gary, IN | United States Steel Corp. |  |  |  | X
Do. | Portage, IN | NLMK Indiana | [5 empty] | X
Do. | Jackson, MI | Gerdau Special Steel North America | [5 empty] | X
Do. | Monroe, MI | do. | [5 empty] | X
Do. | St. Paul, MN | Gerdau Long Steel North America | [5 empty] | X
Do. | Jackson, MS | Nucor Corp. | [5 empty] | X
Do. | Norfolk, NE | do. | [5 empty] | X
Do. | Sayreville, NJ | Gerdau Long Steel North America | [5 empty] | X
Do. | Auburn, NY | Nucor Corp. | [5 empty] | X
Do. | Charlotte, NC | Gerdau Long Steel North America | [5 empty] | X
Do. | Middletown, OH | AK Steel Corp. | X |  |  | X
Do. | Youngstown, OH | Vallourec Star, LP (ex-V&M Star, LP) | [5 empty] | X
Do. | McMinnville, OR | Cascade Steel Rolling Mills, Inc. | [5 empty] | X
Do. | Braddock, PA | United States Steel Corp. |  |  |  | X
Do. | Bridgeville, PA | Universal Stainless & Alloy Products, Inc. | [5 empty] | X
Do. | Burnham, PA | Standard Steel | [5 empty] | X
Do. | New Castle, PA | Ellwood Quality Steels Co. | [5 empty] | X
Do. | Park Hill (Johnstown), PA | Old slag pile site | X |  |  |  | X
Do. | Pricedale, PA | do. | X |  |  |  | X
See footnotes at end of table.
TABLE 4—Continued
PROCESSORS OF IRON AND STEEL SLAG IN THE UNITED STATES IN 2016
Slag and furnace types3
|  |  | Blast furnace slag |  |  | Steel furnace slag
Slag processing company | Plant location | Steel company serviced1, 2 | AC | GG | Exp | BOF | OHF | EAF
TMS International Corp.8—Continued | Reading, PA | Carpenter Technology Corp. | [5 empty] | X
Do. | Cayce, SC | CMC Steel | [5 empty] | X
Do. | Darlington, SC | Nucor Corp. | [5 empty] | X
Do. | Gallatin, TN | Hoeganaes Corp. | [5 empty] | X
Do. | Jackson, TN | Gerdau Long Steel North America | [5 empty] | X
Do. | Knoxville, TN | do. | [5 empty] | X
Do. | Beaumont, TX | do. | [5 empty] | X
Do. | Jewett, TX | Nucor Corp. | [5 empty] | X
Do. | Lone Star, TX | United States Steel Corp. | [5 empty] | X
Do. | Longview, TX | Nucor Corp. (ex-Joy Global Inc.)9 | [5 empty] | X
Do. | Seguin, TX | CMC Steel | [5 empty] | X
Do. | Plymouth, UT | Nucor Corp. | [5 empty] | X
Do. | Petersburg, VA | Gerdau Long Steel North America | [5 empty] | X
Do. | Saukville, WI | Charter Steel | [5 empty] | X
1“Foreign” refers to the fact that the facility imports unground granulated blast furnace slag and grinds it on site to make ground granulated blast furnace slag—commonly now referred to as “slag cement.” “Domestic” implies grinding of slag sourced from the domestic market.
2Currently operating iron and (or) steel company. Company is not shown for old slag pile sites.
3Blast furnace slag type abbreviations: AC = air-cooled; GG = granulated; Exp = expanded. Steel furnace slag types: BOF = basic oxygen furnace; OHF = open hearth furnace; EAF = electric arc furnace.
4The LaPlace, LA, and Vinton, TX, plants were sold by ArcelorMittal USA to Black Diamond Capital Management L.L.C. in April 2016, under the name Bayou Steel Group. The Vinton, TX, plant (Bayou Steel Vinton) was subsequently sold to Kyoei Steel Ltd. in December 2016, at which time Kyoei renamed the facility Vinton Steel, LLC.
5For the air-cooled slag, Stein, Inc. was responsible for the cooling, but the processing and marketing were handled by Beelman Truck Co. (Granite City, IL), LafargeHolcim (Cleveland, OH), and Mountain Materials, Inc. (Ashland, KY).
6The Camden, NJ, and Middlebranch, OH, grinding plants were acquired by Lehigh Hanson, Inc. in July 2016 as part of the purchase by HeidelbergCement AG (Lehigh’s parent company) of Italcementi Group (Essroc Corp.’s parent company).
7LafargeHolcim ground some of the granulated slag from East Chicago, IN, at some of its cement plants located elsewhere.
8Tube City IMS, LLC was renamed TMS International Corp. at the end of February 2016.
9Joy Global Inc. sold the Longview, TX, plant to Nucor Corp. in August 2016.