## Text
Advance release
This report will be included in the USGS Minerals Yearbook 2016, volume I, Commodity Report
Lithium in 2016
This workbook includes an embedded Word document and four tables (see tabs below).
This icon is linked to an embedded text document. Double-click on the icon to view the text document.
First posted | 2018-09-12
Correction posted

## T1
TABLE 1
SALIENT LITHIUM STATISTICS1
(Metric tons of contained lithium)
| 2012 |  | 2013 |  | 2014 |  | 2015 |  | 2016
United States:
Production | W |  | 870 | 2 | W |  | W |  | W
Exports3 | 1300 |  | 1230 |  | 1420 |  | 1790 |  | 1520
Imports3 | 2760 |  | 2210 |  | 2120 |  | 2750 |  | 3140
Consumptione | 2000 | 4 | 1800 |  | 2000 | 4 | 2000 | 4 | 3000 | 4
Rest of world, production5 | 30700 |  | 28600 |  | 30800 |  | 30800 |  | 38000
eEstimated. W Withheld to avoid disclosing company proprietary data.
1Table includes data available through September 12, 2017. Data are rounded to no more than three significant digits.
2Source: Rockwood Holdings, Inc., 2014, 2013 annual report: Rockwood Holdings, Inc., p. 16.
3Compounds. Source: U.S. Census Bureau.
4Rounded to one significant figure to avoid disclosing company proprietary data.
5Mineral concentrate, lithium carbonate, lithium chloride, and lithium hydroxide.

## T2
TABLE 2
U.S. EXPORTS OF LITHIUM CHEMICALS, BY COMPOUND AND COUNTRY OR LOCALITY1
| 2015 |  |  |  | 2016
| Gross weight |  | Value2 |  | Gross weight | Value2
Compound and country or locality | (metric tons) |  | (thousands) |  | (metric tons) | (thousands)
Lithium carbonate:
Australia | 11 |  | 82 |  | 10 | 73
Bangladesh | 11 |  | 40 |  | 11 | 38
Belgium | 16 |  | 76 |  | 5 | 40
Bolivia | 26 |  | 94 |  | -- | --
Canada | 27 |  | 129 |  | 52 | 227
China | 12 |  | 42 |  | -- | --
Ecuador | 10 |  | 194 |  | -- | --
Germany | 1180 |  | 6910 |  | 903 | 5340
India | 16 |  | 58 |  | 42 | 284
Mexico | 33 |  | 118 |  | (3) | 3
Other | 12 | r | 133 | r | 15 | 148
Total | 1350 |  | 7880 |  | 1040 | 6150
Total Li content | 255 |  | XX |  | 195 | XX
Lithium carbonate, U.S.P.:4
Canada | -- |  | -- |  | 13 | 60
India | 41 |  | 1230 |  | 57 | 1940
Korea, Republic of | 38 |  | 381 |  | 10 | 391
Mexico | (3) |  | 22 |  | 16 | 16
Other | 6 |  | 329 | r | 13 | 316
Total | 85 |  | 1960 |  | 108 | 2720
Total Li content | 16 |  | XX |  | 20 | XX
Lithium hydroxide:
Argentina | 128 |  | 1960 |  | 204 | 1750
Australia | 16 |  | 132 |  | 30 | 278
Bahamas, The | 8 | r | 43 |  | 10 | 39
Belgium | 364 |  | 2630 |  | 325 | 2390
Canada | 516 |  | 2280 |  | 428 | 1850
Chile | 20 |  | 135 |  | 10 | 67
China | 74 |  | 615 |  | 140 | 1460
Colombia | 29 |  | 206 |  | 23 | 222
Egypt | 102 |  | 767 |  | 116 | 1010
Germany | 648 |  | 4090 |  | 757 | 5230
India | 16 |  | 127 |  | 45 | 599
Japan | 6570 | r | 54900 | r | 4920 | 46100
Korea, Republic of | 96 |  | 824 |  | 142 | 1600
Mexico | 86 |  | 773 |  | 76 | 807
Peru | 10 |  | 68 |  | 12 | 127
Saudi Arabia | 36 |  | 228 |  | 72 | 483
Singapore | 44 |  | 396 |  | 49 | 604
Taiwan | 138 |  | 1250 |  | 342 | 3110
Tanzania | 9 |  | 60 |  | -- | --
Thailand | 160 |  | 1410 |  | 166 | 1790
United Kingdom | 1 |  | 71 |  | 18 | 167
Venezuela | 120 |  | 1310 |  | -- | --
Other | 10 | r | 466 | r | 23 | 870
Total | 9200 | r | 74800 | r | 7910 | 70600
Total Li content | 1520 |  | XX |  | 1300 | XX
rRevised. XX Not applicable. -- Zero.
1Table includes data available through September 12, 2017. Data are rounded to no more than three significant digits; may not add to totals shown.
2Free alongside ship values.
3Less than ½ unit.
4Pharmaceutical-grade lithium carbonate.
Source: U.S. Census Bureau.

## T3
TABLE 3
U.S. IMPORTS FOR CONSUMPTION OF LITHIUM CHEMICALS, BY COMPOUND AND COUNTRY OR
LOCALITY1
| 2015 |  |  |  | 2016
| Gross weight |  | Value2 |  | Gross weight | Value2
Compound and country or locality | (metric tons) |  | (thousands) |  | (metric tons) | (thousands)
Lithium carbonate:
Argentina | 7290 |  | 34200 |  | 10500 | 54000
Canada | 10 |  | 25 |  | 4 | 28
Chile | 5490 | r | 23300 | r | 4670 | 21000
China | 71 |  | 196 |  | 333 | 1060
Italy | 13 |  | 41 |  | 5 | 29
United Kingdom | (3) |  | 2 |  | 10 | 31
Other | (3) |  | 10 | r | (3) | 2
Total | 12900 |  | 57800 | r | 15600 | 76100
Total Li content | 2420 |  | XX |  | 2920 | XX
Lithium carbonate, U.S.P.:4
India | 29 |  | 765 |  | 16 | 508
Italy | 2 |  | 8.742 |  | -- | --
Total | 31 |  | 774 |  | 16 | 508
Total Li content | 6 |  | XX |  | 3 | XX
Lithium hydroxide:
Canada | 2 |  | 13 |  | 4 | 24
Chile | 1580 |  | 11100 |  | 830 | 6830
China | 230 |  | 1820 |  | 127 | 1490
Japan | 7 |  | 39 | r | (3) | 14
Korea | 80 |  | 97 |  | 1 | 20
Norway | 3 |  | 7 |  | -- | --
Romania | 34 |  | 185 |  | 45 | 248
Russia | 21 |  | 150 |  | 266 | 3010
United Kingdom | 2 |  | 117 |  | 1 | 28
Other | 4 | r | 43 | r | 2 | 20
Total | 1960 |  | 13600 |  | 1280 | 11700
Total Li content | 324 |  | XX |  | 211 | XX
rRevised. XX Not applicable. -- Zero.
1Table includes data available through September 12, 2017. Data are rounded to no more than three significant digits; may not add to totals shown.
2Customs value.
3Less than ½ unit.
4Pharmaceutical-grade lithium carbonate.
Source: U.S. Census Bureau.

## T4
TABLE 4
LITHIUM MINERALS AND BRINE: WORLD PRODUCTION, BY COUNTRY OR LOCALITY1
(Metric tons, gross weight)
Country or locality2 | 2012 | 2013 |  | 2014 |  | 2015 |  | 2016
Argentina, subsurface brine:
Lithium carbonate | 10535 | 9248 |  | 11698 |  | 14137 |  | 25500
Lithium chloride | 4297 | 5156 |  | 7370 |  | 5848 |  | 6000
Australia, spodumene | 456921 | 415000 |  | 463000 |  | 490000 |  | 560000
Brazil, concentrates | 7084 | 7982 |  | 8519 |  | 8500 |  | 8500
Chile, subsurface brine:
Lithium carbonate | 62002 | 52358 |  | 55074 |  | 50418 |  | 67300
Lithium chloride | 4145 | 4091 |  | 2985 |  | 2069 |  | 1600
Lithium hydroxide | 5447 | 4197 |  | 4194 |  | 3888 |  | 6000
China, lithium carbonate equivalente, 3 | 10000 | 11200 |  | 10100 |  | 10700 |  | 12200
Portugal, lepidolite | 20698 | 19940 |  | 17459 |  | 17120 |  | 25800
United States, lithium carbonate | W | 4600 | 4 | W |  | W |  | W
Zimbabwe, amblygonite, eucryptite, lepidolite, and petalite | 53000 | 50000 | e | 50000 | e | 50000 | e | 50000
eEstimated. W Withehld to avoid disclosing proprietary data.
1Includes data available through May 2, 2017. All data are reported unless otherwise noted. U.S. data and estimated data are rounded to no more than three significant digits.
2In addition to the countries listed, other nations may have produced small quantities of lithium minerals, but available information was inadequate to make reliable estimates of output.
3Produced from subsurface brine and concentrates.
4Source: Rockwood Holdings, Inc., 2014, 2013 annual report: Rockwood Holdings, Inc., p. 16.