## Test
Advance release
This report will be included in the USGS Minerals Yearbook 2016, volume I, Commodity Report
Magnesium Compounds in 2016
This workbook includes an embedded Word document and nine tables (see tabs below).
This icon is linked to an embedded text document. Double-click on the icon to view the text document.
First posted | 2018-11-02
Correction posted

## T1
TABLE 1
SALIENT MAGNESIUM COMPOUND STATISTICS1
(Thousand metric tons and thousand dollars)
| 2012 |  | 2013 |  | 2014 |  | 2015 |  | 2016
United States:
Caustic-calcined and specified magnesias:2
Shipped by producers:3
Quantity | 152 |  | 155 |  | 152 |  | 156 |  | 171
Value | 46000 |  | 47700 |  | 57700 |  | 59300 |  | 67400
Exports4 | (5) |  | 1 |  | 3 |  | 6 |  | 8
Imports for consumption4 | 114 |  | 133 |  | 151 |  | 183 |  | 158
Apparent consumption6 | 271 |  | 287 |  | 300 |  | 333 |  | 321
Refractory magnesia:
Shipped by producers:
Quantity | W |  | W |  | W |  | W |  | W
Value | W |  | W |  | W |  | W |  | W
Exports | 16 |  | 19 |  | 21 |  | 25 |  | 48
Imports for consumption | 292 |  | 215 |  | 241 |  | 259 |  | 149
World, production of magnesite | 24400 | r | 25500 | r | 24400 | r | 27100 | r | 27300
rRevised. W Withheld to avoid disclosing company proprietary data.
1Table includes data available through August 7, 2017. Data are rounded to no more than three significant digits.
2Excludes material produced as an intermediate step in the manufacture of other magnesium compounds.
3Includes magnesia used by producers.
4Caustic-calcined magnesia only.
5Less than ½ unit.
6Shipments plus imports minus exports. Does not account for changes in stocks.

## T2
TABLE 2
U.S. MAGNESIUM COMPOUND PRODUCERS, BY RAW MATERIAL SOURCE, LOCATION, AND PRODUCTION CAPACITY, IN 20161
(Metric tons, MgO equivalent)
Raw material source and producing company | Location | Capacity | Products
Magnesite, Premier Magnesia, LLC | Gabbs, NV | 140000 | Caustic-calcined magnesia.
Lake brines:
Compass Minerals International, Inc. | Ogden, UT | 250000 | Magnesium chloride and magnesium chloride brines.
Intrepid Potash, LLC | Wendover, UT | 45000 | Magnesium chloride brines.
Well brines, Martin Marietta Magnesia | Manistee, MI | 314000 | Caustic-calcined magnesia, dead-burned magnesia, and
Specialties, LLC |  |  | magnesium hydroxide.
Seawater:
South Bay Salt Works | Chula Vista, CA | 3000 | Magnesium chloride brines.
SPI Pharma, Inc. | Lewes, DE | 5000 | Magnesium hydroxide.
Total |  | 757000
1Table includes data available through August 7, 2017. Data are rounded to no more than three significant digits; may not add to total shown.

## T3
TABLE 3
U.S. MAGNESIUM COMPOUNDS SHIPPED BY PRODUCERS1
| 2015 |  | 2016
| Quantity | Value | Quantity | Value
| (metric tons) | (thousands) | (metric tons) | (thousands)
Caustic-calcined and specified (USP and technical) magnesias2 | 156000 | 59300 | 171000 | 67400
Magnesium hydroxide [100% Mg(OH)2]2 | 183000 | 86500 | 187000 | 88600
Magnesium sulfate, anhydrous and hydrous | 44600 | 21100 | 48100 | 22900
Refractory magnesia | W | W | W | W
W Withheld to avoid disclosing company proprietary data.
1Table includes data available through August 7, 2017. Data are rounded to no more than three significant digits.
2Excludes material produced as an intermediate step in the manufacture of other magnesium compounds.

## T4
TABLE 4
U.S. EXPORTS OF MAGNESIA AND CRUDE MAGNESITE, BY COUNTRY OR LOCALITY1
| 2015 |  |  |  | 2016
| Quantity |  | Value |  | Quantity | Value
Material and country or locality | (metric tons) |  | (thousands) |  | (metric tons) | (thousands)
Caustic-calcined magnesia:
Canada | 114 |  | 58 |  | -- | --
China | 670 |  | 447 |  | 782 | 484
Germany | 359 |  | 307 |  | 999 | 721
India | 206 |  | 209 |  | 188 | 185
Netherlands | 1470 |  | 882 |  | 1980 | 1160
Poland | 139 |  | 140 |  | 272 | 272
Russia | 1410 |  | 720 |  | 677 | 356
Spain | 312 |  | 310 |  | 172 | 183
Taiwan | 348 |  | 259 |  | 329 | 241
Other | 654 | r | 474 | r | 2670 | 1890
Total | 5680 |  | 3810 |  | 8060 | 5490
Dead-burned and fused magnesia:
Belgium | 405 |  | 435 |  | 167 | 202
Canada | 3100 |  | 2480 |  | 3510 | 2810
China | 114 |  | 159 |  | 128 | 190
Germany | 83 |  | 75 |  | 135 | 167
Mexico | 2810 |  | 1260 |  | 1220 | 900
South Africa | 15600 |  | 9290 |  | 39900 | 22000
Taiwan | 1830 |  | 1760 |  | 1830 | 1780
Turkey | 69 |  | 93 |  | 20 | 23
United Arab Emirates | 436 |  | 603 |  | 606 | 887
Other | 326 | r | 519 | r | 835 | 1360
Total | 24800 |  | 16700 |  | 48400 | 30300
Other magnesia:
Brazil | 108 |  | 222 |  | 25 | 80
Canada | 4880 |  | 4060 |  | 4260 | 3060
China | 226 |  | 366 |  | 294 | 443
France | 607 |  | 474 |  | -- | --
Germany | 575 |  | 515 |  | 285 | 293
India | 359 |  | 361 |  | 667 | 559
Italy | 370 |  | 698 |  | 225 | 432
Korea, Republic of | 642 |  | 845 |  | 941 | 1360
Mexico | 709 |  | 1090 |  | 578 | 866
Netherlands | 364 |  | 298 |  | 41 | 46
Norway | 641 |  | 403 |  | 499 | 314
United Kingdom | 1540 |  | 1400 |  | 250 | 304
Other | 2120 | r | 2740 | r | 1310 | 2070
Total | 13100 |  | 13500 |  | 9370 | 9820
Crude magnesite:
Brazil | 37 |  | 58 |  | 125 | 170
Canada | 43 |  | 30 |  | 119 | 93
Germany | 17 |  | 97 |  | 11 | 11
Mexico | 215 |  | 214 |  | 79 | 42
Panama | 69 |  | 155 |  | 78 | 155
Trinidad and Tobago | 23 |  | 30 |  | 39 | 69
United Arab Emirates | 3 |  | 6 |  | 17 | 16
Venezuela | 32 |  | 46 |  | -- | --
Other | 81 | r | 129 | r | 55 | 64
Total | 520 |  | 764 |  | 523 | 620
rRevised. -- Zero.
1Table includes data available through August 7, 2017. Data are rounded to no more than three significant digits; may not add to totals shown.
Source: U.S. Census Bureau.

## T5
TABLE 5
U.S. EXPORTS OF MAGNESIUM COMPOUNDS1
| 2015 |  |  | 2016
| Quantity | Value |  | Quantity | Value
Material | (metric tons) | (thousands) |  | (metric tons) | (thousands) | Principal destinations in 2016
Magnesium chloride, anhydrous and other | 16300 | 10400 |  | 7970 | 6070 | Canada, 84%; Italy, 9%.
Magnesium hydroxide and peroxide | 24500 | 18600 |  | 21600 | 17400 | Canada, 50%; Sweden, 15%; Mexico, 8%.
Magnesium sulfate, natural kieserite and epsom salts | 924 | 735 |  | 308 | 372 | Canada, 65%; Mexico, 12%.
Magnesium sulfate, other | 10300 | 5370 | r | 11900 | 6010 | Canada, 92%; Mexico, 6%.
rRevised.
1Table includes data available through August 7, 2017. Data are rounded to no more than three significant digits.
Source: U.S. Census Bureau.

## T6
TABLE 6
U.S. IMPORTS FOR CONSUMPTION OF MAGNESIA AND CRUDE MAGNESITE, BY COUNTRY OR LOCALITY1
| 2015 |  |  |  | 2016
| Quantity |  | Value |  | Quantity | Value
Material and country or locality | (metric tons) |  | (thousands) |  | (metric tons) | (thousands)
Caustic-calcined magnesia:
Australia | 23000 |  | 5170 |  | 11500 | 2950
Brazil | 14800 |  | 3790 |  | 17 | 7
Canada | 35900 |  | 16200 |  | 35800 | 14900
China | 101000 |  | 23000 |  | 96200 | 19400
Hong Kong | 307 |  | 76 |  | -- | --
Israel | 2060 |  | 375 |  | 2050 | 392
Japan | 2160 | r | 4350 | r | 2460 | 3410
Russia | 3040 |  | 777 |  | 9460 | 2460
Other | 132 |  | 72 |  | 127 | 48
Total | 183000 |  | 53800 | r | 158000 | 43600
Dead-burned and fused magnesia:
Australia | 4520 |  | 2990 |  | 6000 | 3340
Brazil | 47800 |  | 29600 |  | 17100 | 15900
China | 128000 |  | 71500 |  | 100000 | 48400
France | 181 |  | 1460 |  | 100 | 807
Germany | 76 |  | 179 |  | 42 | 100
Greece | 2480 |  | 1140 |  | 916 | 400
Israel | 2100 | r | 7020 | r | 1810 | 5890
Japan | 1230 |  | 3680 |  | 1000 | 2780
Mexico | 1490 |  | 1430 |  | 1910 | 1580
Netherlands | 703 |  | 522 |  | 745 | 429
Russia | 1500 |  | 626 |  | -- | --
Spain | 4040 |  | 1460 |  | 3230 | 1040
Turkey | 12600 |  | 7540 |  | 14100 | 4360
Ukraine | 50600 |  | 7870 |  | -- | --
United Kingdom | 680 |  | 1180 |  | 788 | 3060
Other | 674 | r | 310 | r | 878 | 463
Total | 259000 |  | 138000 | r | 149000 | 88600
Other magnesia:
Australia | 7080 |  | 4350 |  | -- | --
Brazil | 11400 |  | 3500 |  | 21000 | 5120
Canada | 2840 |  | 1440 |  | 2340 | 1300
China | 8290 |  | 2810 |  | 7410 | 1530
France | 270 | r | 924 | r | 289 | 1100
Israel | 1880 |  | 5320 | r | 2320 | 6540
Japan | 905 |  | 2070 |  | 1090 | 3010
Mexico | 3760 |  | 4180 |  | 3520 | 3890
Russia | 12800 |  | 3540 |  | 177 | 65
Slovakia | 654 |  | 287 |  | 974 | 301
United Kingdom | 508 |  | 884 |  | 14 | 70
Other | 666 | r | 569 | r | 635 | 662
Total | 51000 |  | 29900 | r | 39800 | 23600
Crude magnesite:
Brazil | 367 |  | 583 |  | 514 | 574
China | 76900 |  | 8630 |  | 155 | 256
Italy | 188 |  | 50 |  | 12 | 4
Japan | 310 |  | 916 |  | 328 | 935
Other | 198 | r | 240 | r | 263 | 209
Total | 77900 |  | 10400 |  | 1270 | 1980
rRevised. -- Zero.
1Table includes data available through August 7, 2017. Data are rounded to no more than three significant digits; may not add to totals shown.
Source: U.S. Census Bureau.

## T7
TABLE 7
U.S. IMPORTS FOR CONSUMPTION OF MAGNESIUM COMPOUNDS1
| 2015 |  |  |  | 2016
| Quantity |  | Value |  | Quantity | Value
Material | (metric tons) |  | (thousands) |  | (metric tons) | (thousands) | Principal sources in 2016
Magnesium chloride, anhydrous and other | 92400 | r | 29400 |  | 91700 | 29400 | Israel, 60%; Netherlands, 31%.
Magnesium hydroxide and peroxide | 6500 | r | 11500 | r | 7830 | 13100 | Mexico, 47%; Israel, 18%; Netherlands, 13%.
Magnesium sulfate, natural epsom salts | 5170 |  | 1510 |  | 4400 | 1360 | China, 96%.
Magnesium sulfate, natural kieserite | 45500 | r | 3970 |  | 10100 | 2050 | Germany, 99%.
Magnesium sulfate, other | 31800 | r | 13000 | r | 31600 | 14400 | China, 52%; Germany, 18%; Canada, 11%.
rRevised.
1Table includes data available through August 7, 2017. Data are rounded to no more than three significant digits.
Source: U.S. Census Bureau.

## T8
TABLE 8
WORLD MAGNESIUM COMPOUNDS ANNUAL PRODUCTION CAPACITY,
DECEMBER 31, 20161, 2
(Thousand metric tons, MgO equivalent)
Raw material
| Magnesite |  |  | Seawater or brines
| Caustic- | Dead- |  | Caustic- | Dead-
Country or locality | calcined | burned |  | calcined | burned | Total
Australia | 218 | 110 |  | -- | -- | 328
Austria | 76 | 325 |  | -- | -- | 401
Brazil | 96 | 380 |  | 12 | -- | 488
Canada | 100 | -- |  | -- | -- | 100
China | 1440 | 2740 |  | -- | -- | 4180
France | -- | -- |  | 30 | -- | 30
Greece | 90 | 110 |  | -- | -- | 200
India | 20 | 202 |  | -- | -- | 222
Iran | 25 | 40 |  | -- | -- | 65
Ireland | -- | -- |  | -- | 90 | 90
Israel | -- | -- |  | 10 | 60 | 70
Italy | 25 | -- |  | -- | -- | 25
Japan | -- | -- |  | 50 | 70 | 120
Jordan | -- | -- |  | 10 | 50 | 60
Korea, North | 25 | 100 |  | -- | -- | 125
Korea, Republic of | -- | -- |  | -- | 40 | 40
Mexico | -- | -- |  | 15 | 95 | 110
Netherlands | -- | -- |  | 10 | 205 | 215
Norway | -- | -- |  | 30 | -- | 30
Poland | -- | 10 |  | -- | -- | 10
Russia | 380 | 2500 |  | -- | -- | 2880
Saudi Arabia | 39 | 32 |  | -- | -- | 71
Serbia | -- | 35 |  | -- | -- | 35
Slovakia | -- | 465 |  | -- | -- | 465
South Africa | 12 | -- |  | -- | -- | 12
Spain | 150 | 70 |  | -- | -- | 220
Turkey | 106 | 544 |  | -- | -- | 650
Ukraine | -- | 170 |  | 20 | 80 | 270
United States | 140 | -- |  | 191 | 195 | 526
Total | 2940 | 7830 | r | 378 | 885 | 12000
rRevised. -- Zero.
1Table includes data available through August 7, 2017. Data are rounded to no more than three significant digits; may not add to totals shown.
2Includes capacity at operating plants as well as at plants on standby basis.

## T9
TABLE 9
MAGNESITE: WORLD PRODUCTION, BY COUNTRY OR LOCALITY1, 2
(Metric tons)
Country or locality | 2012 |  | 2013 |  | 2014 |  | 2015 |  | 2016
Australia | 587000 |  | 450000 |  | 500000 | e | 420000 | e | 425000 | e
Austria | 778810 |  | 714422 |  | 754000 | r | 703000 | r | 710000 | e
Brazil | 479304 |  | 557431 |  | 600000 |  | 550000 |  | 560000 | e
Canadae, 3 | 220000 | r | 220000 | r | 220000 | r | 220000 | r | 220000
China | 16000000 |  | 17000000 |  | 16000000 | r | 18400000 | r | 18600000
Greece | 360080 | r | 314770 | r | 360270 | r | 383230 | r | 400000
Guatemala | 27132 |  | 17196 |  | 24268 | r | 20000 | e | 20000 | e
India | 224000 | e | 213000 | e | 195105 | r | 251737 | r | 317084
Iran4 | 170000 | e | 170741 | r | 170000 | e | 170000 | e | 170000 | e
Korea, Northe | 500000 | r | 700000 | r | 700000 | r | 700000 | r | 700000
Mexico3 | 44700 |  | 45281 |  | 46942 |  | 47210 | r | 50000
Pakistan3 | 5440 | r | 4400 | r | 4457 | r | 2136 | r | 2000 | e
Poland | 129641 |  | 116275 | r | 116000 | r, e, 4 | 120000 | r, e, 4 | 125000 | e, 4
Russia | 1300000 | e | 1370000 | e | 1300000 | r | 1300000 |  | 1300000 | e
Saudi Arabiae, 4 | 89800 | r | 82300 | r | 101000 | r | 103000 | r | 100000
Serbia | 80000 | r, e | 80000 | r, e | 75000 | r, e | 75000 | r | 75000 | e
Slovakia | 618400 |  | 584000 | r, e | 557100 | r | 557000 | r | 560000 | e
South Africa | 12878 | r | 8219 | r | 12335 | r | 12000 | r | 12000 | e
Spain | 274551 | r | 275000 | r, e, 4 | 275000 | r, e, 4 | 275000 | r, e, 4 | 300000 | e, 4
Turkey | 2475828 |  | 2597465 | r | 2377157 | r | 2800000 |  | 2700000 | e
United States | W |  | W |  | W |  | W |  | W
Total | 24400000 | r | 25500000 | r | 24400000 | r | 27100000 | r | 27300000
eEstimated. rRevised. W Withheld to avoid disclosing company proprietary data; not included in “Total.”
1Table includes data available through May 1, 2017. Totals and estimated data are rounded to three significant digits; may not add to totals shown.
2Figures represent crude salable magnesite. In addition to the countries and (or) localities listed, Bulgaria produced magnesite, but output was not reported quantitatively and available information was inadequate to make reliable estimates of output.
3Magnesite, dolomite, and brucite.
4Magnesite‐consumption estimate based on reported production of caustic‐calcined or dead‐burned magnesite. Consumption may have been from stockpiled magnesite.