## Text
Advance release
This report will be included in the USGS Minerals Yearbook 2016, volume I, Commodity Report
Niobium in 2016
This workbook includes an embedded Word document and five tables (see tabs below).
This icon is linked to an embedded text document. Double-click on the icon to view the text document.
First posted | 2019-05-22
Correction posted

## T1
TABLE 1
SALIENT NIOBIUM STATISTICS1
|  | 2012 | 2013 |  | 2014 |  | 2015 |  | 2016
United States:
Exports:
Niobium ores and concentrates, gross quantity | metric tons | 31 | 110 |  | 60 |  | 73 |  | 14
Synthetic ores and concentrates, gross quantity | do. | 209 | 61 |  | 200 |  | 138 |  | 379
Tantalum ores and concentrates, gross quantity | do. | 202 | 204 |  | 225 |  | 98 |  | 162
Niobium-containing ores and concentrates,2 Nb content | do. | 53 | 53 |  | 60 |  | 42 |  | 64
Ferroniobium Nb content | do. | 332 | 382 |  | 1050 |  | 1390 |  | 1410
Total exports, Nb content | do. | 385 | 435 |  | 1110 |  | 1430 |  | 1480
Imports for consumption:
Niobium ores and concentrates, gross quantity | do. | 11 | 8 |  | 2 |  | -- |  | 1
Synthetic ores and concentrates, gross quantity | do. | -- | -- |  | -- |  | -- |  | 9
Tantalum ores and concentrates, gross quantity | do. | 261 | 655 |  | 897 |  | 730 |  | 675
Niobium-containing ores and concentrates,2 Nb content | do. | 32 | 75 |  | 101 |  | 82 |  | 73
Niobium metal,3 Nb content | do. | 1440 | 1360 |  | 1870 |  | 886 |  | 1230
Niobium oxide, Nb contente | do. | 1220 | 997 |  | 1020 |  | 983 |  | 855
Ferroniobium, Nb contente | do. | 7430 | 6140 |  | 8120 |  | 6570 |  | 6080
Total imports, Nb content | do. | 10100 | 8580 |  | 11100 |  | 8520 |  | 8230
Reported consumption, Nb content:
Raw materials | do. | W | W |  | W |  | W |  | W
Ferroniobium and nickel niobium | do. | 7460 | 7500 |  | 8210 |  | 7510 |  | 7370
Apparent consumption, Nb content | do. | 9730 | 8140 |  | 10000 |  | 7080 |  | 6710
Value:4
Niobium ores and concentrates | dollars per kilogram | 23.54 | 17.15 |  | 14.94 |  | 7.59 |  | 7.83
Niobium oxide | do. | 44.43 | 43.47 |  | 37.04 |  | 36.19 |  | 33.66
Ferroniobium | do. | 27.63 | 27.29 |  | 25.78 |  | 24.27 |  | 20.71
World, production of niobium concentrates, Nb content | metric tons | 62700 | 59300 | r | 68600 | r | 63300 | r | 64100
eEstimated. rRevised. do. Ditto. W Withheld to avoid disclosing company proprietary data. -- Zero.
1Table includes data available through May 15, 2018. Data are rounded to no more than three significant digits, except values.
2Includes natural and synthetic niobium-containing ores and concentrates. Nb content of ore and concentrate was computed assuming the following Nb2O5 contents: synthetic ore, 16%; niobium ore, 30%; and tantalum ore, 16%. Nb content of Nb2O5 is 69.904%.
3Includes niobium and articles made of niobium.
4Weighted average value of imported plus exported materials.

## T2
TABLE 2
REPORTED CONSUMPTION, BY END USE, INDUSTRY STOCKS OF FERRONIOBIUM AND
NICKEL NIOBIUM, AND GOVERNMENT STOCKS BY MATERIAL IN THE UNITED STATES1
(Metric tons, niobium content)
| 2015 |  | 2016
End use:
Steel:
Carbon | 1280 |  | 1180
Stainless and heat-resisting | 712 |  | 615
Full alloy | (2) |  | (2)
High-strength low-alloy | 800 |  | 680
Electric | (2) |  | (2)
Tool | (2) |  | (2)
Unspecified | 3080 | r | 3100
Total | 5870 |  | 5580
Superalloys | 1620 |  | 1770
Alloys (excluding steels and superalloys) | 20 |  | 21
Grand total | 7510 |  | 7370
Stocks, December 31:
Consumer | 372 | r | 390
Producer3 | W |  | W
Total | 372 | r | 390
National Defense Stockpile, total uncommitted inventory by material,
niobium metal ingots | 1.71 |  | 1.71
rRevised. W Withheld to avoid disclosing company proprietary data.
1Table includes data available through May 15, 2018. Data are rounded to no more than three significant digits; may not add to totals shown.
2Included with “Steel, unspecified.”
3Ferroniobium only.

## T3
TABLE 3
U.S. FOREIGN TRADE IN NIOBIUM, BY CLASS1
|  | 2015 |  |  | 2016
|  | Gross quantity | Value |  | Gross quantity | Value | Principal destinations and sources in 2016
HTS2 code | Class | (kilograms) | (thousands) |  | (kilograms) | (thousands) | (gross quantity in kilograms and values in thousand dollars)
Exports:
2615.90.3000 | Synthetic concentrates | 138000 | 3260 |  | 379000 | 6030 | China 153,000, $839; Mexico 88,200, $1,640; Hong Kong 71,900, $1,860.
2615.90.6030 | Niobium ores and concentrates | 73400 | 557 |  | 14300 | 103 | Germany 4,740, $33; India 4,250, $30; United Kingdom 2,110, $15.
2615.90.6060 | Tantalum ores and concentrates | 98200 | 4860 |  | 162000 | 7300 | Thailand 155,000, $7,120; France 5,190, $114; India 2,250, $62.
7202.93.0000 | Ferroniobium | 2140000 | 26300 |  | 2180000 | 25500 | Canada 1,250,000, $15,300; Mexico 913,000, $10,000; Peru 9,270, $102.
| Total exports | XX | 34900 | r | XX | 38900
Imports for consumption:
2615.90.3000 | Synthetic concentrates | -- | -- |  | 9150 | 46 | Mexico 9,150, $46.
2615.90.6030 | Niobium ores and concentrates | -- | -- |  | 1160 | 18 | China 697, $8; Canada, 467, $10.
2615.90.6060 | Tantalum ores and concentrates | 730000 | 49300 |  | 675000 | 37300 | Brazil 440,000, $26,000; Australia 97,900, $3,900; Congo (Kinshasa) 83,300, $4,410.
2825.90.1500 | Oxide | 1410000 | 50900 |  | 1220000 | 41200 | Russia 485,000, $14,900; Brazil 463,000, $17,500; Estonia 105,000, $3,850.
| Total ores, concentrates, and oxides | XX | 100000 |  | XX | 78500
Ferroniobium:
7202.93.4000 | Silicon < 0.4% | 658000 | 28500 |  | 1560000 | 43900 | Brazil 1,080,000, $30,300; Finland 240,000, $5,270; Germany 141,000, $5,860.
7202.93.8000 | Other | 9440000 | 242000 |  | 9290000 | 200000 | Brazil 6,870,000, $147,000; Canada 2,350,000, $52,100; United Kingdom 25,600, $500.
| Total ferroniobium | 10100000 | 271000 |  | 10900000 | 244000
8112.92.4000 | Unwrought, powders3 | 886000 | 45300 | r | 1230000 | 58700 | Brazil 1,130,000, $53,600; Russia 37,700, $1,650; Germany 25,000, $1,450.
| Total imports | XX | 416000 |  | XX | 382000
rRevised. XX Not applicable. -- Zero.
1Table includes data available through May 15, 2018. Data are rounded to no more than three significant digits; may not add to totals shown.
2Harmonized Tariff Schedule of the United States.
3Niobium waste and scrap is included in 8112.92.0600 along with other materials. Niobium other than unwrought, waste and scrap, and powders is included in 8112.99.9000 along with other materials.
Sources: U.S. Census Bureau and U.S. Geological Survey.

## T4
TABLE 4
NIOBIUM: WORLD PRODUCTION OF MINERAL CONCENTRATES, BY COUNTRY OR LOCALITY1, 2
(Kilograms, niobium content)
Country or locality3 | 2012 |  | 2013 |  | 2014 |  | 2015 |  | 2016
Brazil, mineral concentrate4 | 57471000 |  | 53756000 | r | 62055000 |  | 57343000 | r | 57300000
Burundi, mineral concentratee | 51000 |  | 14000 |  | 21000 |  | 10000 | r | 8000
Canada, mineral concentrate4 | 4705000 |  | 4916000 |  | 5774000 |  | 5385000 | r | 6213000
China, mineral concentratee | 14680 | r | 15379 | r | 19573 | r | 30059 | r | 30000
Congo (Kinshasa):
Cassiterite concentrate | 80000 |  | 70000 |  | 110000 |  | 90000 |  | 90000
Columbite-tantalite concentratee | 100000 |  | 120000 |  | 230000 |  | 170000 |  | 150000
Ethiopia, columbite-tantalite concentratee | 31000 | r | 3900 | r | 12000 | r | 15000 | r | 16000
Mozambique, mineral concentratee | 21000 |  | 11000 |  | 5700 |  | 3200 | r | 4700
Nigeria, columbite-tantalite concentratee | 26000 |  | 38000 |  | 52000 |  | 52000 |  | 52000
Rwanda:
Cassiterite concentrate | 50000 |  | 50000 |  | 60000 |  | 40000 |  | 50000
Columbite-tantalite concentratee | 140000 | r | 310000 | r | 290000 | r | 210000 | r | 190000
Uganda, mineral concentrate | -- |  | -- |  | -- |  | 1000 | r, e | 970
Total | 62700000 |  | 59300000 | r | 68600000 | r | 63300000 | r | 64100000
eEstimated. rRevised. -- Zero.
1Table includes data available through November 23, 2017. All data are reported unless otherwise noted. Totals and estimated data are rounded to no more than three significant digits; may not add to totals shown.
2Figures for all countries represent marketable output.
3In addition to the countries and (or) localities listed, Australia, French Guiana, Malaysia, and Russia also produced or were thought to have produced niobium mineral concentrates, but available information was inadequate to make reliable estimates of output amounts.
4Includes columbite and pyrochlore.

## T5
TABLE 5
FERRONIOBIUM (FERROCOLUMBIUM): WORLD PRODUCTION, BY COUNTRY OR LOCALITY1
(Metric tons, niobium content)
Country or locality2 | 2012 |  | 2013 |  | 2014 |  | 2015 |  | 2016
Brazil | 50562 |  | 46555 | r | 51737 | r | 50000 | e | 50000 | e
Canada | 4705 | r | 4916 | r | 5774 | r | 5385 | r | 6213
Russia | 420 |  | 360 |  | 360 |  | 360 | r | 360
Total | 55700 |  | 51800 |  | 57900 |  | 55700 | r | 56600
eEstimated. rRevised.
1Table includes data available through November 23, 2017. All data are reported unless otherwise noted. Totals and estimated data are rounded to no more than three significant digits; may not add to totals shown.
2In addition to the countries and (or) localities listed, Austria, China, and Germany also produced or were thought to have produced ferroniobium (ferrocolumbium), but available information was inadequate to make reliable production estimates.