## Text
Advance release
This report will be included in the USGS Minerals Yearbook 2016, volume I, Commodity Report
phosphate Rock in 2016
This workbook includes an embedded Word document and ten tables (see tabs below).
This icon is linked to an embedded text document. Double-click on the icon to view the text document.
First posted | 2019-05-20
Correction posted

## T1
TABLE 1
SALIENT PHOSPHATE ROCK STATISTICS1
(Thousand metric tons and thousand dollars unless otherwise specified)
|  | 2012 | 2013 |  | 2014 |  | 2015 |  | 2016
United States:
Mine production (crude ore) |  | 150000 | 139000 |  | 112000 |  | 127000 |  | 130000
Marketable production:
Quantity:
Gross weight |  | 30100 | 31200 |  | 25300 |  | 27400 |  | 27100
P2O5 content |  | 8590 | 8930 |  | 7110 |  | 7710 |  | 7660
Value |  | 3080000 | 2850000 |  | 1990000 |  | 1980000 |  | 2090000
Value, average2 | dollars per metric ton | 102.54 | 91.11 |  | 78.59 |  | 72.41 |  | 76.9
Used by producers:
Quantity:
Gross weight |  | 27300 | 28800 |  | 26700 |  | 26200 |  | 26700
P2O5 content |  | 7720 | 8200 |  | 7540 |  | 7390 |  | 7550
Value |  | 2620000 | 2610000 |  | 2150000 |  | 1920000 |  | 2130000
Value, average | dollars per metric ton | 96.12 | 90.72 |  | 80.31 |  | 73.31 |  | 80.07
Imports for consumption:3
Quantity, gross weight |  | 3570 | 3170 |  | 2380 | r | 1960 |  | 1590
Value, cost, insurance, and freight |  | 481000 | 375000 | r | 238000 |  | 226000 |  | 160000
Value, average | dollars per metric ton | 134.67 | 118.36 | r | 99.75 |  | 115.16 |  | 100.79
Consumption, gross weight4 |  | 30900 | 31900 |  | 29100 |  | 28100 |  | 28200
Stocks, producers, December 31 |  | 6700 | 9000 |  | 5880 |  | 6730 |  | 7450
World, production, gross weight |  | 216000 | 232000 |  | 237000 |  | 263000 | r | 255000
rRevised.
1Table includes data available through June 21, 2018. Data are rounded to no more than three significant digits, except average values.
2Average value based on the used by producer values.
3Source: U.S. Census Bureau.
4Expressed as used by producers plus imports.

## T2
TABLE 2
ACTIVE PHOSPHATE ROCK MINES IN THE UNITED STATES IN 20161
Owner | Mine | County and State
Mosaic Company, The | Four Corners | Hillsborough and Manatee, FL.
Do. | South Fort Meade | Hardee, FL.
Do. | South Pasture | Do.
Do. | Wingate | Manatee, FL.
Nu-West Industries, Inc. (Agrium Inc.) | Rasmussen Ridge | Caribou, ID.
P4 Production, LLC (Monsanto Co.) | Blackfoot Bridge | Do.
PCS Phosphate Co., Inc. | Aurora | Beaufort, NC.
Do. | Swift Creek | Hamilton, FL.
Simplot, J. R., Co. | Smoky Canyon | Caribou, ID.
Do. | Vernal | Uintah, UT.
Do. Ditto.
1Table includes data available through June 21, 2018.

## T3
TABLE 3
PRODUCTION OF PHOSPHATE ROCK IN THE UNITED STATES, BY PERIOD1
(Thousand metric tons and thousand dollars)
Mine
| production, crude ore |  | Marketable production, beneficiated
|  | P2O5 |  | P2O5 |  | Ending stocks,
Period | Rock | content | Rock | content | Value2 | rock
2015:
January–June | 64300 | 8030 | 13800 | 3880 | 842000 | 6870
July–December | 62500 | 8340 | 13600 | 3830 | 1140000 | 6730
Total | 127000 | 16400 | 27400 | 7710 | 1980000 | XX
2016:
January–June | 64300 | 5100 | 12600 | 3580 | 1010000 | 7110
July–December | 65300 | 5010 | 14500 | 4080 | 1070000 | 7450
Total | 130000 | 10100 | 27100 | 7660 | 2090000 | XX
XX Not applicable.
1Table includes data available through June 21, 2018. Data are rounded to no more than three significant digits; may not add to totals shown.
2Based on the per ton sold or used values.

## T4
TABLE 4
PHOSPHATE ROCK SOLD OR USED BY PRODUCERS
IN THE UNITED STATES, BY PERIOD1
(Thousand metric tons and thousand dollars)
P2O5
Period | Rock | content | Value2
2015:
January–June | 12800 | 3620 | 788000
July–December | 13400 | 3770 | 1130000
Total | 26200 | 7390 | 1920000
2016:
January–June | 12600 | 3580 | 1050000
July–December | 14000 | 3980 | 1080000
Total | 26700 | 7550 | 2130000
1Table includes data available through June 21, 2018. Data are rounded to no more than three significant digits; may not add to totals shown.
2Free on board mine.

## T5
TABLE 5
U.S. EXPORTS OF DIAMMONIUM PHOSPHATE1, 2
(Thousand metric tons and thousand dollars)
| 2015 |  |  |  | 2016
Country or locality | Quantity |  | Value |  | Quantity | Value
Argentina | 48 |  | 22100 |  | 33 | 12000
Australia | 56 |  | 25200 |  | 41 | 14200
Brazil | 248 |  | 107000 |  | 258 | 84700
Canada | 129 |  | 44100 |  | 87 | 36800
Colombia | 149 |  | 68400 |  | 130 | 45800
Honduras | 78 |  | 35700 |  | 65 | 22800
India | 636 |  | 287000 |  | 552 | 182000
Japan | 126 |  | 59000 |  | 118 | 42400
Mexico | 206 |  | 94600 |  | 205 | 72200
Peru | 126 |  | 57200 |  | 157 | 52700
Other | 311 | r | 142000 |  | 67 | 23300
Total | 2110 |  | 943000 | r | 1710 | 588000
rRevised.
1Table includes data available through June 21, 2018. Data are rounded to no more than three significant digits; may not add to totals shown.
2Presentation of annual data is based on the top 10 quantities of the leading countries in 2016.
Source: U.S. Census Bureau.

## T6
TABLE 6
U.S. EXPORTS OF MONOAMMONIUM PHOSPHATE1, 2
(Thousand metric tons and thousand dollars)
| 2015 |  |  |  | 2016
Country or locality | Quantity |  | Value |  | Quantity | Value
Argentina | 72 |  | 32300 |  | 91 | 30100
Australia | 320 |  | 143000 |  | 262 | 93800
Brazil | 683 |  | 303000 |  | 913 | 301000
Canada | 819 | r | 429000 | r | 953 | 394000
Columbia | 121 |  | 54800 |  | 123 | 41900
Japan | 90 |  | 42000 |  | 93 | 33100
Mexico | 54 | r | 27200 | r | 76 | 29100
Peru | 16 |  | 7390 |  | 12 | 3690
Uruguay | 45 |  | 20200 |  | 30 | 10100
Venezuela | 26 |  | 11600 |  | 24 | 7830
Other | 35 |  | 17700 | r | 4 | 2470
Total | 2280 | r | 1090000 | r | 2580 | 947000
rRevised.
1Table includes data available through June 21, 2018. Data are rounded to no more than three significant digits; may not add to totals shown.
2Presentation of annual data is based on the top 10 quantities of the leading countries in 2016.
Source: U.S. Census Bureau.

## T7
TABLE 7
U.S. EXPORTS OF PHOSPHORIC ACID1, 2
(Thousand metric tons and thousand dollars)
| 2015 |  |  |  | 2016
Country or locality | Quantity |  | Value |  | Quantity | Value
Brazil | 91 |  | 36400 |  | 88 | 32000
Canada | 6 |  | 1830 |  | 5 | 1690
India | 269 | r | 99100 | r | 416 | 124000
Mexico | 42 |  | 12500 |  | 140 | 41400
Other | 7 |  | 2510 |  | 14 | 4920
Total | 415 | r | 152000 | r | 663 | 204000
rRevised.
1Table includes data available through June 21, 2018. Data are rounded to no more than three significant digits; may not add to totals shown.
2Excludes superphosphoric acid tonnage.
Source: U.S. Census Bureau.

## T8
TABLE 8
U.S. EXPORTS OF ELEMENTAL PHOSPHORUS1
| 2015 |  |  |  | 2016
| Quantity |  | Value2 |  | Quantity | Value2
Country or locality | (metric tons) |  | (thousands) |  | (metric tons) | (thousands)
Brazil | 13700 | r | 49200 | r | 13100 | 50000
Canada | 1360 |  | 4080 |  | 1110 | 3690
Netherlands | 3250 |  | 6540 |  | 1690 | 3220
Vietnam | 193 |  | 1030 |  | 336 | 1290
Other | 128 | r | 381 | r | 282 | 861
Total | 18600 | r | 61200 | r | 16500 | 59000
rRevised.
1Table includes data available through June 21, 2018. Data are rounded to no more than three significant digits; may not add to totals shown.
2Free alongside ship values.
Source: U.S. Census Bureau.

## T9
TABLE 9
U.S. IMPORTS FOR CONSUMPTION OF PHOSPHATE ROCK AND PHOSPHATIC
MATERIALS1
(Thousand metric tons and thousand dollars)
| 2015 |  |  |  | 2016
Phosphatic materials | Quantity |  | Value2 |  | Quantity | Value2
Phosphate rock:
Unground | 1520 |  | 150000 |  | 1320 | 118000
Ground | 442 | r | 75600 | r | 267 | 42100
Total | 1960 |  | 226000 |  | 1590 | 160000
Dicalcium phosphate | 11 |  | 13000 | r | 28 | 21200
Elemental phosphorus | 14 |  | 52500 | r | 5 | 18000
Triple superphosphate | 201 | r | 81000 | r | 295 | 89400
Diammonium phosphate | 599 | r | 290000 | r | 586 | 213000
Monoammonium phosphate | 582 |  | 300000 | r | 853 | 334000
Fertilizer containing nitrates and phosphates | 87 |  | 43300 | r | 32 | 12600
Phosphoric acid | 1 |  | 197 | r | 2 | 401
rRevised.
1Table includes data available through June 21, 2018. Data are rounded to no more than three significant digits.
2Declared cost, insurance, freight values.
Sources: U.S. Census Bureau.

## T10
TABLE 10
PHOSPHATE ROCK: WORLD PRODUCTION, BY COUNTRY OR LOCALITY1
(Thousand metric tons)
| Gross weight | [9 empty] | P2O5 content
Country or locality2 | 2012 |  | 2013 |  | 2014 |  | 2015 |  | 2016 |  | 2012 |  | 2013 |  | 2014 |  | 2015 |  | 2016
Algeria | 1250 |  | 1151 |  | 1418 |  | 1289 | r | 1270 |  | 375 | e | 345 | e | 415 | r, e | 380 | r, e | 375 | e
Australiae, 3 | 2800 | r | 2500 | r | 2900 | r | 3300 | r | 3000 |  | 644 | r | 580 | r | 750 | r | 860 | r | 750
Brazil, concentrate | 6740 |  | 6715 |  | 6513 |  | 5800 | r, e | 5200 |  | 2388 |  | 2504 |  | 2521 |  | 1900 | r, e | 1550
Canada | 650 |  | 300 |  | -- |  | -- |  | (4) | e | 230 | e | 111 | e | -- |  | -- |  | (4)
Chile:
Apatite | 9 |  | 12 |  | 9 |  | 7 | r | 7 | e | 3 | e | 4 | e | 3 | r, e | 2 | r, e | 2
Guano | NA | r | NA | r | NA | r | NA | r | 3 | e | NA |  | NA |  | NA |  | NA |  | NA
Phosphorite | NA | r | -- |  | 11 |  | NA | r | 9 |  | NA |  | NA | r | NA | r | NA |  | NA
China | 95000 | r | 111700 |  | 120000 |  | 142000 | r | 135000 | e | 28500 | e | 33500 | e | 36000 | e | 42600 | r, e | 40500 | e
Colombia | 30 |  | 41 | r | 30 | r | 90 | r | 43 | e | 9 | e | 12 | r, e | 9 | r, e | 27 | r, e | 13 | e
Egypt, beneficiated | 6236 |  | 5922 |  | 5378 | r | 5303 | r | 5000 |  | 1835 |  | 1777 |  | 1620 |  | 1591 | r | 1500
Finland, apatite, concentrates | 858 |  | 877 |  | 946 |  | 957 | r | 940 |  | 313 | e | 320 | e | 345 | e | 350 | r, e | 343 | e
India | 2124 | r | 1536 | r | 1296 | r | 1959 | r | 2000 |  | 531 | r | 384 | r | 324 | r | 490 | r | 450
Iran, oree | 370 |  | 109 | r | 75 | r | 85 | r | 100 |  | 110 |  | 33 | r | 23 | r | 26 | r | 30
Iraq, beneficiated | 250 |  | 350 | r | 34 | e | -- |  | -- |  | 44 | r | 64 |  | 7 | e | -- |  | --
Israel, beneficiated | 3513 | r | 3578 |  | 3357 |  | 3849 | r | 3947 |  | 1090 | e | 1100 | e | 1040 | e | 1190 | r, e | 1030 | e
Jordan | 6383 |  | 5399 |  | 7144 |  | 8336 | r | 7991 |  | 2043 |  | 1728 |  | 2286 |  | 2668 | r | 2560 | e
Kazakhstane | 1995 | r | 1866 | r | 1589 | r | 1760 | r | 1500 |  | 439 |  | 411 |  | 350 |  | 387 |  | 330
Korea, North | -- | r | -- | r | -- | r | -- | r | -- | e | -- | r | -- | r | -- | r | -- | r | -- | e
Mexico | 1725 |  | 2217 |  | 1663 |  | 1677 |  | 1700 | e | 483 |  | 620 |  | 466 |  | 470 |  | 472 | e
Morocco5 | 27060 |  | 26400 |  | 27390 |  | 26264 | r | 26929 |  | 8659 |  | 8448 |  | 8580 | r | 8040 | r | 8470 | e
Pakistan | 69 |  | 105 | r | 89 | r | 86 | r | 115 |  | 13 | r, e | 20 | r | 17 | r | 35 | r | 24
Peru | 3209 |  | 3546 |  | 3801 |  | 3881 |  | 3850 | e | 975 |  | 1075 |  | 1155 |  | 1180 |  | 1160 | e
Philippines | 3 |  | 3 |  | 4 |  | 5 |  | 5 |  | 1 |  | 1 |  | 1 |  | 2 | r | 2
Russiae | 10300 |  | 10700 | r | 10800 | r | 11600 |  | 12400 |  | 3960 | r | 4130 | r | 4150 | r | 4480 |  | 4780
Saudi Arabia | 3000 |  | 3262 | r | 3425 | r | 4100 | r | 4200 | e | 975 |  | 1044 | r | 1096 | r | 1281 | r | 1280 | e
Senegal | 1416 | r | 909 | r | 1285 | r | 2100 | r | 2200 |  | 450 |  | 290 |  | 417 | r | 580 | r | 730
South Africa | 2242 | r | 2132 |  | 2011 | r | 1852 | r | 1700 | e | 829 |  | 788 | r | 743 | r | 685 | r | 636
Sri Lanka | 48 | r | 49 | r | 36 | r | 37 | r | 37 |  | 13 | r, e | 13 | r, e | 10 | r | 10 | r | 10
Syria | 1534 |  | 1000 |  | 1234 |  | 538 | r, e | -- |  | 460 |  | 300 |  | 370 |  | 167 | r, e | --
Tanzania | 20 |  | 30 | r, e | 30 | r | -- | r | -- |  | 6 | e | 9 | r, e | 9 | r | -- | r | --
Thailand | 2 |  | -- | r | 1 |  | -- | r | -- | e | 1 |  | -- | r | -- | r | -- | r | --
Togo | 1159 |  | 1214 |  | 1098 | r | 1150 | r | 850 | e | 420 | e | 440 | e | 395 | r, e | 417 | r | 300
Tunisia, washed | 2762 |  | 3283 |  | 3784 |  | 3240 | r | 3660 | e | 829 | r, e | 985 | r | 1135 | r | 972 | r | 1060
Turkey | -- | r | 510 |  | 604 |  | 713 | r | 700 |  | -- | r | 153 |  | 181 |  | 214 | r | 210 | e
United States | 30100 |  | 31200 |  | 25300 |  | 27400 |  | 27100 |  | 8590 |  | 8930 |  | 7110 |  | 7710 |  | 7660
Uzbekistane | 800 |  | 850 |  | 800 |  | 800 | r | 900 |  | 136 | r | 145 |  | 136 | r | 136 | r | 150
Venezuela | 152 | r | 106 | r | 36 | r | 26 | r | 25 | e | 41 | r | 29 | r | 10 | r | 7 | r | --
Vietnam | 2365 |  | 2656 | r | 2471 | r | 2758 | r | 2800 |  | 665 | e | 745 | e | 700 | r, e | 800 | r, e | 840
Zimbabwe, concentratee | 20 |  | 6 |  | 9 |  | 9 |  | 9 |  | 8 | r | 2 |  | 3 |  | 3 |  | 3
Total | 216000 |  | 232000 |  | 237000 |  | 263000 | r | 255000 |  | 66100 | r | 71000 | r | 72400 | r | 79700 | r | 77200
eEstimated. rRevised. NA Not available. -- Zero.
1Table includes data available through November 23, 2017. All data are reported unless otherwise noted. Totals, U.S. data, and estimated data are rounded to no more than three significant digits; may not add to totals shown.
2In addition to the countries and (or) localities listed, Burkina Faso and Nauru produced phosphate rock, and France and Luxembourg made basic Thomas converter slag, but information was inadequate to estimate output.
3Includes production from Christmas Island.
4Less than ½ unit.
5Includes production from Western Sahara.