## Text
Advance release
This report will be included in the USGS Minerals Yearbook 2016, volume I, Commodity Report
Silicon in 2016
This workbook includes an embedded Word document and seven tables (see tabs below).
This icon is linked to an embedded text document. Double-click on the icon to view the text document.
First posted | 2018-08-29
Correction posted

## T1
TABLE 1
SALIENT SILICON STATISTICS1
(Contained silicon, unless otherwise noted)
|  | 2012 |  | 2013 |  | 2014 |  | 2015 |  | 2016
United States:
Production:
Ferrosilicon | thousand metric tons | W |  | W |  | W |  | W |  | W
Silicon metal2 | do. | W |  | W |  | W |  | W |  | W
Total silicon materials3 | do. | 390 |  | 392 |  | 401 |  | 411 |  | 384
Exports:
Ferrosilicon | do. | 12 |  | 10 |  | 9 |  | 9 |  | 7
Silicon metal | do. | 75 |  | 38 |  | 45 |  | 37 |  | 60
Imports for consumption:
Ferrosilicon | do. | 175 |  | 157 |  | 186 |  | 162 |  | 155
Silicon metal | do. | 136 |  | 118 |  | 139 |  | 140 |  | 122
Apparent consumption:
Ferrosilicon | do. | W |  | W |  | W |  | W |  | W
Silicon metal2 | do. | W |  | W |  | W |  | W |  | W
Total silicon materials3 | do. | 607 |  | 631 |  | 670 |  | 661 |  | 601
Price, average:
Ferrosilicon, 50% Si4 | cents per pound | 100.44 |  | 102.56 |  | 107.81 |  | 101.19 |  | 82.70
Ferrosilicon, 75% Si5 | do. | 91.66 |  | 94.27 |  | 98.35 |  | 88.11 |  | 70.76
Silicon metal5 | do. | 127.34 |  | 122.39 |  | 140.39 |  | 126.63 |  | 91.14
World, production, gross weight:
Ferrosilicon6 | thousand metric tons | 8190 | r | 8520 | r | 8020 | r | 7350 | r | 6870
Silicon metal7 | do. | 1770 |  | 2060 |  | 2320 | r | 2550 | r | 2780
Total silicon materials3, 8 | do. | 10300 | r | 10900 | r | 10700 |  | 10200 | r | 9960
rRevised. do. Ditto. W Withheld to avoid disclosing company proprietary data.
1Table includes data available through August 29, 2017. Data are rounded to no more than three significant digits, except prices; may not add to totals shown.
2Does not include semiconductor and solar grades of silicon metals.
3Includes ferrosilicon, miscellaneous silicon alloys, and silicon metal, excluding semiconductor and solar grades.
4CRU Group transaction prices based on weekly averages.
5S&P Global Platts mean import prices based on monthly averages.
6Does not include net production of ferrosilicon in the United States.
7Does not include net production of silicon metal in the United States.
8Includes total net production of ferrosilicon and silicon metal in the United States.

## T2
TABLE 2
PRODUCTION, SHIPMENTS, AND STOCKS OF SILICON
ALLOYS AND METAL IN THE UNITED STATES1, 2
(Metric tons, gross weight)
Producers’
| Gross | Net | stocks,
| production3 | shipments | December 31
2015:
Ferrosilicon | W | W | W
Silicon metal | W | W | W
Total silicon materials | 514000 | 318000 | 45100
2016:
Ferrosilicon | W | W | W
Silicon metal | W | W | W
Total silicon materials | 471000 | 318000 | 37100
W Withheld to avoid disclosing company proprietary data.
1Table includes data available through August 29, 2017. Data are rounded to no more than three significant digits.
2Includes ferrosilicon, miscellaneous silicon alloys, and silicon metal, excluding semiconductor and solar grades, unless otherwise noted.
3Ferrosilicon production includes material consumed in the production of miscellaneous silicon alloys.

## T3
TABLE 3
PRINCIPAL PRODUCERS OF SILICON ALLOYS AND (OR) SILICON
METAL IN THE UNITED STATES IN 20161
Producer | Plant location | Product
CC Metals and Alloys, LLC | Calvert City, KY | Ferrosilicon.
Dow Corning Corp. | Mt. Meigs, AL | Silicon metal.
Globe Metallurgical, Inc.2 | Beverly, OH | Ferrosilicon and silicon metal.
Do. | Niagara Falls, NY | Silicon metal.
Do. | Selma, AL | Do.
Mississippi Silicon, LLC3 | Burnsville, MS | Do.
Core Metals Group, LLC2 | Bridgeport, AL | Ferrosilicon.
WVA Manufacturing, LLC4 | Alloy, WV | Silicon metal.
Do. Ditto.
1Silicon metal producers do not include semiconductor and solar-grade silicon manufacturers.
2A wholly owned subsidiary of Ferroglobe PLC.
3Owned by Rima Industrial S.A. and CleanTech, LLC.
4A joint venture between Ferroglobe PLC and Dow Corning Corp.

## T4
TABLE 4
REPORTED CONSUMPTION, BY END USE, AND STOCKS OF SILICON FERROALLOYS AND METAL IN THE
UNITED STATES IN 20161, 2
(Metric tons, gross weight)
| Silvery | Ferrosilicon, | Ferrosilicon, | Silicon |  | Miscellaneous | Silicon
End use | pig iron3 | 50%4 | 75%5 | metal6 |  | silicon alloys7 | carbide8
Steel:
Carbon and high-strength, low-alloy | W | 38900 | 32200 | (9) |  | (9) | (9)
Stainless and heat-resisting | -- | (9) | 44200 | (9) |  | (9) | (9)
Full alloy | -- | (9) | 8710 | (9) |  | (9) | --
Electric steel | -- | -- | (9) | -- |  | -- | (9)
Electric and tool | -- | -- | (9) | -- |  | -- | --
Unspecified | -- | 8920 | 32900 | 1520 |  | 471 | 8300
Total | -- | 47800 | 118000 | 1520 |  | 471 | 8300
Cast irons | W | 18300 | 21000 | (10) |  | 12100 | 18700
Superalloys | -- | -- | (11) | 115 |  | -- | --
Welding | -- | (11) | -- | (10) |  | -- | --
Wear and corrosion | -- | (11) | (11) | (10) |  | (12) | --
Aluminum | -- |  | (11) | (10) |  | -- | (12)
Copper | -- | -- | -- | (10) |  | -- | --
Nickel | -- | -- | (11) | (10) |  | (12) | --
Tungsten | -- | -- | -- | (10) |  | -- | --
Other alloys | -- | (11) | -- | -- |  | (12) | --
Chemical carbides | -- | -- | -- | -- |  | (12) | --
Alloys, excluding superalloys and alloy steel | -- | -- | -- | 27600 | 13 | -- | --
Miscellaneous and unspecified | -- | 231 | 608 | W | 14 | (12) | --
Grand total | W | 66400 | 140000 | W |  | 12500 | 27000
Consumers’ stocks, December 31 | W | 802 | 8320 | 12700 |  | 420 | 1050
W Withheld to avoid disclosing company proprietary data. -- Zero.
1Table includes data available through August 29, 2017. Data are rounded to no more than three significant digits; may not add to totals shown.
2Includes U.S. Geological Survey estimates.
3Typically 18% silicon content but ranges between 5% to 24% silicon content.
4Typically 48% silicon content but ranges between 25% to 55% silicon content; includes briquets.
5Typically 76% silicon content but ranges between 56% to 95% silicon content; includes briquets.
6Typically 98% silicon content but ranges between 96% to 99% silicon content.
7Typically 48% silicon content. Primarily magnesium-ferrosilicon but also includes other silicon alloys.
8Typically 64% silicon content but ranges between 63% to 70% silicon content. Does not include silicon carbide for abrasive or refractory uses.
9Included with “Steel: Unspecified,” to avoid disclosing company proprietary data.
10Included with “Alloys, excluding superalloys and alloy steel” to avoid disclosing company proprietary data.
11Included with “Miscellaneous and unspecified,” to avoid disclosing company proprietary data.
12Included with “Cast irons,” to avoid disclosing company proprietary data.
13Primarily aluminum alloys.
14Primarily silicones and other chemicals.

## T5
TABLE 5
U.S. EXPORTS OF FERROSILICON AND SILICON METAL IN 20161, 2
(Metric tons, unless otherwise specified)
| Gross | Contained
Country or locality | weight | weight | Value
Ferrosilicon:
More than 55% silicon:
Brazil | 45 | 27 | 85600
Canada | 1390 | 836 | 2170000
Colombia | 8 | 6 | 23800
France | 220 | 156 | 138000
Hong Kong | 4 | 2 | 6000
Mexico | 2750 | 1650 | 6190000
Singapore | 9 | 6 | 19900
Turkey | 18 | 12 | 21400
United Kingdom | 223 | 162 | 176000
Total | 4670 | 2860 | 8840000
Other ferrosilicon:
Belgium | 529 | 242 | 676000
Brazil | 384 | 169 | 848000
Canada | 1580 | 789 | 1740000
Japan | 189 | 88 | 326000
Korea, Republic of | 720 | 316 | 768000
Mexico | 3280 | 1630 | 6760000
Netherlands | 300 | 129 | 213000
Thailand | 220 | 100 | 414000
Turkey | 913 | 417 | 1450000
United Kingdom | 200 | 92 | 337000
Other (12 countries) | 610 | 285 | 1060000
Total | 8920 | 4250 | 14600000
Total ferrosilicon | 13600 | 7110 | 23400000
Metal:
More than 99.99% silicon:
China | 4590 | 4590 | 114000000
Germany | 2270 | 2270 | 53600000
Hong Kong | 4790 | 4790 | 37500000
Italy | 236 | 236 | 7240000
Japan | 21500 | 21500 | 947000000
Korea, Republic of | 3650 | 3650 | 119000000
Malaysia | 671 | 671 | 41600000
Norway | 617 | 617 | 11700000
Taiwan | 16600 | 16600 | 253000000
United Kingdom | 314 | 314 | 12300000
Other (40 countries) | 672 | 672 | 18200000
Total | 55800 | 55800 | 1620000000
99.00–99.99% silicon:
Austria | 40 | 40 | 56800
Belgium | 40 | 40 | 44000
Brazil | 22 | 22 | 54600
Germany | 323 | 320 | 817000
Israel | 12 | 12 | 17600
Japan | 30 | 30 | 42200
Mexico | 18 | 18 | 50400
Netherlands | 387 | 384 | 549000
Singapore | 70 | 70 | 99200
United Kingdom | 6 | 6 | 8640
Other (4 countries) | 9 | 9 | 18700
Total | 958 | 950 | 1760000
Other silicon:
Belgium | 1480 | 1440 | 1660000
Canada | 463 | 449 | 1010000
China | 102 | 98 | 156000
France | 55 | 54 | 62100
Germany | 41 | 40 | 69500
See footnotes at end of table.
TABLE 5—Continued
U.S. EXPORTS OF FERROSILICON AND SILICON METAL IN 20161, 2
(Metric tons, unless otherwise specified)
| Gross | Contained
Country or locality | weight | weight | Value
Metal:—Continued
Other silicon:—Continued
Japan | 63 | 61 | 97000
Mexico | 213 | 207 | 344000
South Africa | 71 | 69 | 147000
United Kingdom | 240 | 234 | 422000
Venezuela | 55 | 53 | 72300
Other (13 countries) | 160 | 156 | 595000
Total | 2940 | 2860 | 4630000
Total silicon metal | 59700 | 59600 | 1620000000
1Countries listed are the leading importers in terms of quantity (gross weight).
2Table includes data available through August 29, 2017. Data are rounded to no more than three significant digits; may not add to totals shown.
Source: U.S. Census Bureau.

## T6
TABLE 6
U.S. IMPORTS FOR CONSUMPTION OF FERROSILICON AND SILICON METAL
IN 20161, 2
(Metric tons, unless otherwise specified)
| Gross | Contained
Country or locality | weight | weight | Value
Ferrosilicon:
55%–80% silicon, more than 3% Ca:
Argentina | 832 | 634 | 703000
Brazil | 4550 | 3440 | 4510000
China | 1120 | 844 | 1030000
France | 643 | 394 | 1850000
Hong Kong | 99 | 74 | 108000
South Africa | 1580 | 1110 | 3770000
Vietnam | 79 | 59 | 77000
Total | 8900 | 6550 | 12100000
55%–80% silicon, other:
Brazil | 27500 | 20700 | 25300000
Canada | 13800 | 10100 | 27200000
China | 11900 | 8680 | 11600000
Iceland | 19400 | 14700 | 18200000
Ireland | 1500 | 1120 | 1280000
Malaysia | 3620 | 2680 | 3600000
Netherlands | 14800 | 11400 | 13700000
Norway | 5060 | 3880 | 4870000
Russia | 53300 | 40800 | 51000000
Venezuela | 22200 | 16600 | 22000000
Other (8 countries) | 3570 | 2550 | 9370000
Total | 177000 | 133000 | 188000000
80%–90% ferrosilicon, Germany | 115 | 95 | 150000
More than 90% ferrosilicon:
Brazil | 2600 | 2450 | 1250000
China | 40 | 35 | 26700
Total | 2640 | 2490 | 1280000
Magnesium ferrosilicon:
Argentina | 984 | 455 | 407000
Canada | 13800 | 6240 | 25600000
China | 292 | 134 | 416000
France | 47 | 19 | 125000
Germany | 152 | 67 | 190000
India | 899 | 291 | 1400000
Norway | 847 | 398 | 1590000
Total | 17000 | 7610 | 29800000
Other ferrosilicon:
Australia | 6 | 1 | 5670
Canada | 10300 | 3690 | 11300000
China | 6190 | 1260 | 2700000
France | 28 | 13 | 90700
Germany | 80 | 33 | 219000
India | 47 | 18 | 123000
Italy | 20 | 3 | 26500
Russia | 90 | 44 | 136000
Singapore | 86 | 38 | 46700
Slovakia | 58 | 20 | 77300
Other (3 countries) | 10 | 4 | 14700
Total | 16900 | 5120 | 14700000
Total ferrosilicon | 222000 | 155000 | 246000000
Metal:
More than 99.99% silicon:
Brazil | 6080 | 6080 | 39700000
China | 106 | 106 | 7660000
Germany | 1390 | 1390 | 49100000
Japan | 149 | 149 | 8660000
Korea, Republic of | 208 | 208 | 5000000
See footnotes at end of table.
TABLE 6—Continued
U.S. IMPORTS FOR CONSUMPTION OF FERROSILICON AND SILICON METAL
IN 20161, 2
(Metric tons, unless otherwise specified)
| Gross | Contained
Country or locality | weight | weight | Value
Metal:—Continued
More than 99.99% silicon:—Continued
Norway | 21 | 21 | 155000
Poland | 17 | 17 | 39800
Taiwan | 196 | 196 | 4580000
Ukraine | 5 | 5 | 315000
United Kingdom | 14 | 14 | 81500
Other (11 countries) | 10 | 10 | 2170000
Total | 8200 | 8200 | 117000000
99.00%–99.99% silicon:
Australia | 16300 | 16200 | 32900000
Brazil | 17100 | 17000 | 39700000
Canada | 18000 | 17900 | 48000000
France | 900 | 894 | 2420000
Kazakhstan | 8470 | 8430 | 15200000
Laos | 2880 | 2860 | 6500000
Malaysia | 650 | 647 | 1240000
Norway | 5530 | 5490 | 16000000
South Africa | 21200 | 21100 | 51900000
Thailand | 624 | 618 | 1020000
Other (9 countries) | 300 | 285 | 694000
Total | 92100 | 91400 | 216000000
Other silicon:
Australia | 528 | 520 | 1000000
Bhutan | 1840 | 1810 | 3590000
Brazil | 8420 | 8260 | 20300000
Canada | 1680 | 1640 | 3780000
China | 316 | 308 | 412000
Germany | 307 | 294 | 360000
Kazakhstan | 1080 | 1040 | 2240000
Norway | 6860 | 6690 | 10200000
South Africa | 934 | 900 | 2910000
Sweden | 230 | 221 | 251000
Other (9 countries) | 587 | 571 | 1160000
Total | 22800 | 22300 | 46200000
Total silicon metal | 123000 | 122000 | 379000000
1Countries listed are the leading importers in terms of quantity (gross weight).
2Table includes data available through August 29, 2017. Data are rounded to no more than three significant digits; may not add to totals shown.
Source: U.S. Census Bureau.

## T7
TABLE 7
FERROSILICON AND SILICON METAL: WORLD PRODUCTION, BY COUNTRY OR LOCALITY1
(Metric tons, gross weight)
Country or locality2 | 2012 |  | 2013 |  | 2014 |  | 2015 |  | 2016
Argentina, ferrosilicone | 14000 |  | 15000 |  | 17000 |  | 12700 |  | 12000
Australia, silicon metale | 30000 |  | 30000 |  | 48000 |  | 48000 |  | 48000
Bhutan, ferrosilicon3 | 82091 | r | 82992 | r | 79485 | r | 104406 | r | 106036
Bosnia and Herzegovina, silicon metal | 15874 | r | 16707 | r | 18383 | r | 18716 | r | 18700 | e
Brazil:e
Ferrosilicon | 145000 |  | 147000 |  | 98000 |  | 88300 | r | 62300
Silicon metal | 133000 |  | 134000 | r | 92300 |  | 70000 |  | 70000
Canada:
Ferrosilicon | 31979 |  | 38871 |  | 32000 | e | 38000 | e | 38000 | e
Silicon metale | 30000 |  | 12000 |  | 30000 |  | 30000 |  | 27000
China:e
Ferrosilicon | 5760000 |  | 5940000 | r | 5500000 |  | 4730000 |  | 4300000
Silicon metal | 1140000 | r | 1450000 |  | 1710000 | r | 1950000 |  | 2200000
Egypt, ferrosilicon4 | 55300 | e | 50800 | e | 56794 | r | 56093 | r | 56000 | e
France:e
Ferrosilicon | 63000 | r | 50000 | r | 50000 | r | 35000 |  | 35000
Silicon metal | 95200 |  | 100000 |  | 100000 |  | 100000 |  | 100000
Germany, silicon metale | 29000 |  | 28000 | r | 28000 |  | 30000 |  | 30000
Iceland, ferrosilicon | 131818 |  | 125204 |  | 109739 | r | 121556 | r | 122000 | e
India, ferrosilicon4 | 90000 |  | 92013 |  | 92014 |  | 92000 |  | 90000
Kazahkstan:
Ferrosilicon | 494 |  | 472 |  | 395 | r | 86984 | r | 58000 | e
Silicon metal | 5000 | r, e | 5000 | r, e | 998 | r | 866 | r | -- | e
Laos, silicon metal5 | 15301 | r | 12472 | r | 9503 | r | 5673 | r | 6499
Macedonia, ferrosilicon | 42402 |  | 72279 |  | 73014 |  | 45698 |  | 36000 | e
Malaysia, ferrosilicon | -- |  | -- |  | 8641 |  | 46832 | r | 126261
Norway:
Ferrosilicon | 250000 | e | 349389 |  | 350000 | e | 350000 | e | 350000 | e
Silicon metale | 150000 |  | 150000 |  | 150000 |  | 150000 |  | 150000
Poland, ferrosilicon | 78115 |  | 73589 | r | 62878 | r | 77138 | r | 77000 | e
Russia:
Ferrosilicon | 1036930 |  | 1012740 |  | 1026190 |  | 1059000 |  | 1060000 | e
Silicon metal | 52500 |  | 55000 | e | 60000 | e | 60000 | e | 59300
Slovakia, ferrosilicon | 36869 |  | 41664 |  | 47019 | r | 45961 | r | 46000 | e
South Africa:
Ferrosilicon | 83100 | r | 78400 |  | 87700 | r | 87700 | r, e | 71200 | e
Silicon metal | 53000 |  | 34100 | r | 47200 | r | 47200 | r, e | 39100 | e
Spain:e
Ferrosilicon | 68600 |  | 80500 |  | 80500 |  | 80000 |  | 80000
Silicon metal | 27200 |  | 29200 |  | 29200 |  | 30000 |  | 30000
Turkey, ferrosilicone | 2000 |  | 2000 |  | 2000 | r | 2000 | r | 2000
Ukraine, ferrosilicon | 150265 |  | 191207 |  | 167977 | r | 114826 | r | 101100
United States:
Ferrosilicon | W |  | W |  | W |  | W |  | W
Silicon metal | W |  | W |  | W |  | W |  | W
Total, silicon materials6 | 368000 |  | 337000 |  | 361000 |  | 325000 |  | 310000
Uzbekistan, silicon metale | 1700 |  | 6000 |  | 5000 | r | 5000 | r | 3000
Venezuela, ferrosilicone | 72300 |  | 74300 |  | 74300 |  | 74300 |  | 37000
Grand total6 | 10300000 | r | 10900000 | r | 10700000 |  | 10200000 | r | 9960000
Of which:
Ferrosilicon7 | 8190000 | r | 8520000 | r | 8020000 | r | 7350000 | r | 6870000
Silicon metal8 | 1770000 |  | 2060000 |  | 2320000 | r | 2550000 | r | 2780000
U.S. total, silicon materials6 | 368000 |  | 337000 |  | 361000 |  | 325000 |  | 310000
eEstimated. rRevised. W Withheld to avoid disclosing company proprietary data. -- Zero.
1Table includes data available through July 20, 2017. All data are reported unless otherwise noted. Totals, U.S., and estimated data are rounded to no more than three significant digits; may not add to totals shown.
2Iran and Uruguay are thought to have produced ferrosilicon and Thailand is thought to have produced silicon metal, but available information was inadequate to make reliable estimates of output.
3Imports received to all countries from Bhutan. Source: UN Comtrade.
4Reported on a fiscal year basis, with start dates as follows: Egypt, July 1; and India, April 1.
5Imports received to all countries from Laos. Source: UN Comtrade.
TABLE 7—Continued
FERROSILICON AND SILICON METAL: WORLD PRODUCTION, BY COUNTRY OR LOCALITY1
(Metric tons, gross weight)
6Includes total U.S. net production of ferrosilicon and silicon metal.
7Does not include total U.S. net production of ferrosilicon.
8Does not include total U.S. net production of silicon metal.