## Text
Advance release
This report will be included in the USGS Minerals Yearbook 2016, volume I, Commodity Report
Soda Ash in 2016
This workbook includes an embedded Word document and eight tables (see tabs below).
This icon is linked to an embedded text document. Double-click on the icon to view the text document.
First posted | 2018-08-07
Correction posted

## T1
TABLE 1
SALIENT SODA ASH STATISTICS1
(Thousand metric tons and thousand dollars except average annual value)
| 2012 |  | 2013 |  | 2014 |  | 2015 |  | 2016
United States:
Production:
Soda ash:
Quantity | 11100 |  | 11500 |  | 11700 |  | 11600 |  | 11800
Value | 1740000 |  | 1660000 |  | 1730000 |  | 1800000 |  | 1770000
Value, average annual:
Per short ton | 141.9 |  | 131.71 |  | 134.87 |  | 140.88 |  | 135.92
Per metric ton | 156.42 |  | 145.18 |  | 148.67 | r | 155.3 |  | 149.83
Wyoming trona | 17100 |  | 17400 |  | 17300 |  | 17600 |  | 17700
Exports:
Quantity | 6150 |  | 6460 |  | 6670 |  | 6400 | r | 6780
Value | 1240000 |  | 1210000 |  | 1300000 |  | 1320000 |  | 1320000
Imports for consumption:
Quantity | 13 |  | 13 |  | 39 |  | 40 |  | 35
Value | 3360 |  | 3360 | r | 6960 | r | 6780 | r | 6670
Stocks, December 31, producers’ | 338 |  | 348 |  | 271 |  | 285 |  | 336
Consumption:
Apparent | 4980 | r | 5000 | r | 5100 | r | 5200 | r | 5010
Reported | 5060 |  | 5120 |  | 5170 |  | 4990 |  | 5120
World, productione | 51700 | r | 51400 | r | 52800 | r | 53500 | r | 53600
eEstimated. rRevised.
1Table includes data available through May 18, 2017. Data are rounded to no more than three significant digits, except average annual value.

## T2
TABLE 2
U.S. PRODUCTION OF SODIUM COMPOUNDS, BY MONTH1
(Thousand metric tons)
| 2015 |  | 2016
|  | Wyoming |  | Wyoming
Month | Soda ash | trona2 | Soda ash | trona2
January | 1010 | 1630 | 956 | 1570
February | 925 | 1450 | 909 | 1460
March | 1010 | 1540 | 1010 | 1240
April | 983 | 1400 | 955 | 1450
May | 920 | 1440 | 987 | 1420
June | 980 | 1500 | 989 | 1380
July | 1010 | 1510 | 1060 | 1470
August | 971 | 1480 | 984 | 1460
September | 915 | 1460 | 961 | 1560
October | 927 | 1280 | 995 | 1560
November | 973 | 1510 | 990 | 1550
December | 952 | 1450 | 1010 | 1620
Total | 11600 | 17600 | 11800 | 17700
1Table includes data available through May 18, 2017. Data are rounded to no more than three significant digits; may not add to totals shown.
2Includes solution-mined trona.

## T3
TABLE 3
U.S. PRODUCERS OF SODA ASH IN 2016
(Million short tons unless otherwise noted)
Plant
|  | nameplate |  | Source of
Company | Partner(s) | capacity | Plant location | sodium carbonate
Ciner Wyoming LLC | Ciner Resources Corp. (51%) and | 3.25 | Green River, WY | Underground trona.
Natural Resources Partners L.P. (49%)
Searles Valley Minerals, Inc. | XX | 1.45 | Trona, CA | Dry lake brine.
Solvay Chemicals, Inc., Green River | Joint venture with Asahi Glass Co. (20%) | 2.8 | Green River, WY | Underground trona.
Tata Chemicals (Soda Ash) Partners | Joint venture with Owens-Illinois, Inc. (25%) | 2.8 | do. | Do.
Tronox Alkali Wyoming Corp.:
Granger | XX | 1.3 | Granger, WY | Do.
Green River | Joint venture with Sumitomo Corp. (6%) | 3.55 | Green River, WY | Do.
Total |  | 15.2
Total | million metric tons | 13.7
Do., do. Ditto. XX Not applicable.

## T4
TABLE 4
REPORTED CONSUMPTION OF SODA ASH IN THE UNITED STATES, BY END USE, BY QUARTER1
(Thousand metric tons)
2016
NAICS2 |  |  | 1st | 2d | 3d | 4th
code | End use | 2015 | quarter | quarter | quarter | quarter | Total
3272 | Glass:
327213 | Container | 1140 | 300 | 312 | 306 | 284 | 1200
327211 | Flat | 971 | 249 | 265 | 252 | 254 | 1020
327993 | Fiber | 149 | 41 | 41 | 40 | 40 | 161
327212 | Other | 134 | 32 | 33 | 31 | 30 | 126
| Total | 2390 | 622 | 651 | 629 | 608 | 2510
32518 | Chemicals | 1490 | 361 | 361 | 374 | 387 | 1480
325611 | Soaps and detergents | 327 | 79 | 80 | 78 | 85 | 322
322 | Pulp and paper | 59 | 13 | 12 | 10 | 9 | 44
221310 | Water treatment3 | 66 | 18 | 20 | 21 | 15 | 75
56221 | Flue gas desulfurization | 223 | 48 | 49 | 59 | 53 | 209
4246 | Distributors | 286 | 76 | 68 | 71 | 70 | 285
| Other | 141 | 43 | 42 | 55 | 54 | 193
| Total domestic consumption4 | 4990 | 1260 | 1280 | 1300 | 1280 | 5120
| Exports5 | 6440 | 1580 | 1690 | 1640 | 1710 | 6610
| Canada | 230 | 54 | 49 | 49 | 49 | 202
| Total industry sales6 | 11400 | 2840 | 2970 | 2930 | 2990 | 11700
| Total sales from plants | 11600 | 2850 | 2980 | 2980 | 2960 | 11800
| Total production | 11600 | 2870 | 2930 | 3010 | 3000 | 11800
1Table includes data available through May 18, 2017. Data are rounded to no more than three significant digits; may not add to totals shown.
2North American Industry Classification System.
3Includes soda ash equivalent from soda liquors and purge liquors sold to powerplants for water treatment. Sales of mine water are excluded.
4Imports reported by the producer or importer have been distributed into appropriate end-use categories.
5As reported by producers; includes Canada. Data may not agree with those reported by the U.S. Census Bureau for the same periods.
6Represents soda ash from domestic origin (production and inventory changes) and imports and exports. Includes soda ash sold by joint producers and distributed by purchasers into appropriate end-use categories.

## T5
TABLE 5
REGIONAL DISTRIBUTION OF U.S. SODA ASH EXPORTS BY CUSTOMS DISTRICT IN 20161
(Metric tons, unless otherwise specified)
|  |  | Australia and |  | North | South America |  | Percent
Customs district | Africa | Asia | Oceania | Europe | America | and Central America | Total | of total
Atlantic:
Miami, FL | -- | -- | -- | -- | -- | 1520 | 1520 | (2)
New York, NY | 13 | 1840 | -- | 347 | -- | -- | 2200 | (2)
Norfolk, VA | -- | 538 | -- | 834 | -- | -- | 1370 | (2)
Philadelphia, PA | -- | -- | -- | 588 | -- | -- | 588 | (2)
Savannah, GA | -- | -- | -- | 627 | -- | 141 | 768 | (2)
Tampa, FL | -- | 23 | -- | -- | -- | -- | 23 | (2)
Wilmington, NC | -- | -- | -- | 148 | -- | -- | 148 | (2)
Gulf:
Houston-Galveston, TX | 7 | 207 | -- | 28 | -- | 331000 | 332000 | 5
New Orleans, LA | -- | -- | -- | 51 | -- | -- | 51 | (2)
Port Arthur, TX | 188000 | -- | -- | 432000 | -- | 769000 | 1390000 | 20
North-central:
Chicago, IL | -- | 511 | -- | 30 | -- | -- | 542 | (2)
Cleveland, OH | -- | 89 | -- | 79 | -- | -- | 167 | (2)
Detroit, MI | -- | -- | -- | 118 | 152000 | -- | 152000 | 2
Duluth, MN | -- | -- | -- | -- | 2550 | -- | 2550 | (2)
Great Falls, MT | -- | -- | -- | -- | 26600 | -- | 26600 | (2)
Pembina, ND | -- | -- | -- | -- | 3030 | -- | 3030 | (2)
Northeast:
Boston, MA | -- | -- | -- | -- | -- | 259 | 259 | (2)
Buffalo, NY | -- | -- | -- | -- | 23700 | -- | 23700 | (2)
Ogdensburg, NY | -- | -- | -- | -- | 331 | -- | 331 | (2)
Pacific:
Columbia-Snake, OR | -- | 2470000 | 241000 | -- | -- | 622000 | 3340000 | 49
Los Angeles, CA | -- | 84200 | 5790 | -- | 8010 | 190000 | 288000 | 4
San Diego, CA | -- | 10500 | -- | -- | 73000 | -- | 83500 | 1
San Francisco, CA | -- | 74 | -- | -- | -- | -- | 74 | (2)
Seattle, WA | -- | -- | -- | -- | 10100 | -- | 10100 | (2)
Southwest:
El Paso, TX | -- | -- | -- | -- | 161000 | -- | 161000 | 2
Laredo, TX | -- | -- | -- | -- | 967000 | -- | 967000 | 14
Nogales, AZ | -- | -- | -- | -- | 805 | -- | 805 | (2)
Unknown | -- | -- | -- | -- | 339 | -- | 339 | (2)
Total | 188000 | 2570000 | 247000 | 435000 | 1430000 | 1910000 | 6780000 | 100
Percent of total | 3 | 38 | 4 | 6 | 21 | 28 | 100 | XX
XX Not applicable. -- Zero.
1Table includes data available through May 18, 2017. Data are rounded to no more than three significant digits; may not add to totals shown.
2Less than ½ unit.
Source: U.S. Census Bureau.

## T6
TABLE 6
U.S. EXPORTS OF SODA ASH BY COUNTRY OR LOCALITY1
| 2015 |  |  |  |  | 2016
| Quantity |  |  |  |  | Quantity
| (thousand |  | Value2 |  | Unit | (thousand | Value2 | Unit
Country or locality | metric tons) |  | (thousands) |  | value | metric tons) | (thousands) | value
Argentina | 89 |  | 18300 |  | 205 | 134 | 28400 | 212
Australia | 293 |  | 58600 |  | 200 | 233 | 43500 | 187
Belgium | 116 | r | 15900 | r | 137 | 34 | 4920 | 143
Brazil | 1030 |  | 214000 |  | 207 | 1030 | 205000 | 200
Canada | 253 | r | 52600 |  | 208 | 218 | 41900 | 192
Chile | 301 |  | 64600 |  | 214 | 359 | 77000 | 215
Colombia | 147 |  | 29500 |  | 200 | 143 | 27700 | 194
Costa Rica | 16 |  | 3420 |  | 218 | 13 | 2950 | 223
Ecuador | 33 |  | 7450 |  | 226 | 26 | 5490 | 211
El Salvador | 12 |  | 2480 |  | 206 | 18 | 3740 | 206
France | 45 |  | 7960 |  | 177 | 15 | 2440 | 163
Guatemala | 43 |  | 9510 |  | 221 | 36 | 7660 | 215
India | 92 |  | 16400 |  | 179 | 111 | 16500 | 149
Indonesia | 641 |  | 135000 |  | 211 | 631 | 118000 | 188
Japan | 255 |  | 46300 |  | 182 | 280 | 49800 | 178
Korea, Republic of | 201 |  | 38800 |  | 193 | 259 | 45500 | 175
Malaysia | 80 |  | 16700 |  | 208 | 115 | 24700 | 215
Mexico | 980 |  | 231000 |  | 236 | 1210 | 261000 | 216
Netherlands | 110 |  | 18000 |  | 163 | 117 | 18700 | 160
New Zealand | 24 |  | 4300 |  | 182 | 14 | 2700 | 193
Pakistan | 10 |  | 1640 |  | 157 | 10 | 1410 | 141
Peru | 78 | r | 17000 | r | 219 | 76 | 15300 | 201
Philippines | 55 |  | 11200 |  | 205 | 59 | 11200 | 189
Saudi Arabia | 167 |  | 30700 |  | 184 | 163 | 27700 | 170
South Africa | 91 |  | 17500 |  | 192 | 89 | 15100 | 169
Spain | 17 |  | 2230 |  | 128 | 32 | 6860 | 211
Taiwan | 227 |  | 43500 |  | 192 | 193 | 33400 | 173
Thailand | 190 |  | 39600 |  | 208 | 288 | 53600 | 186
Tunisia | 122 |  | 25200 |  | 207 | 72 | 11900 | 165
United Arab Emirates | 183 |  | 34700 |  | 190 | 104 | 17500 | 168
United Kingdom | 190 |  | 39400 |  | 207 | 220 | 42600 | 194
Venezuela | 148 | r | 34600 | r | 233 | 79 | 18700 | 237
Vietnam | 125 |  | 27100 |  | 217 | 219 | 42700 | 194
Other | 29 | r | 5780 | r | 199 | 184 | 29700 | 161
Total | 6400 | r | 1320000 |  | 207 | 6780 | 1320000 | 194
rRevised.
1Table includes data available through May 18, 2017. Data are rounded to no more than three significant digits; may not add to totals shown.
2Free alongside ship value.
Source: U.S. Census Bureau.

## T7
TABLE 7
U.S. IMPORTS OF SODA ASH BY COUNTRY OR LOCALITY IN 20161
(Metric tons unless otherwise specified)
Total
Value2
[14 empty] | (thousand | Unit
Country or locality | January | February | March | April | May | June | July | August | September | October | November | December | Quantity | dollars) | value
China | 7 | 144 | 3 | 21 | 86 | 130 | 21 | 98 | 33 | -- | 1 | 28 | 573 | 199 | 347
France | 153 | -- | -- | -- | -- | 1 | -- | 166 | 283 | -- | -- | -- | 603 | 146 | --
Germany | 632 | 2080 | 2330 | 1630 | 3030 | 1290 | 2110 | 2940 | 1130 | 171 | 181 | 2 | 17500 | 2620 | 149
Italy | -- | 571 | 1370 | 1310 | 190 | 950 | 1330 | 209 | 190 | 568 | -- | 456 | 7140 | 1570 | 220
Japan | 2 | 1 | -- | 226 | 120 | 3 | 120 | 120 | -- | -- | 362 | -- | 955 | 147 | --
Korea, Republic of | -- | -- | -- | -- | -- | 206 | 308 | 308 | -- | -- | -- | -- | 822 | 102 | --
Mexico | 1 | 19 | 60 | 39 | 78 | 235 | 195 | 212 | 464 | 135 | -- | 441 | 1880 | 708 | 377
Poland | -- | -- | -- | -- | -- | -- | 58 | 77 | 77 | 96 | 106 | -- | 414 | 122 | --
Turkey | 8 | 95 | 245 | -- | 8 | 8 | 8 | 65 | -- | 8 | 8 | 8 | 457 | 144 | 315
United Kingdom | 513 | 752 | 705 | 518 | 602 | 270 | 270 | 253 | 396 | 144 | 218 | 18 | 4660 | 854 | 183
Other | 121 | 2 | -- | -- | 157 | -- | -- | -- | 2 | 1 | 2 | -- | 286 | 61 | --
Total | 1440 | 3670 | 4710 | 3740 | 4270 | 3090 | 4420 | 4450 | 2580 | 1120 | 876 | 952 | 35300 | 6670 | 189
-- Zero.
1Table includes data available through May 18, 2017. Data are rounded to no more than three significant digits; may not add to totals shown.
2Cost, insurance, and freight values at U.S. ports.
Source: U.S. Census Bureau.

## T8
TABLE 8
SODA ASH: WORLD PRODUCTION BY COUNTRY OR LOCALITY1, 2
(Thousand metric tons)
Country or locality3 | 2012 |  | 2013 |  | 2014 |  | 2015 |  | 2016 | p
Australiae | 300 |  | 150 |  | -- |  | -- |  | --
Bosnia and Herzegovinae | 59 |  | 66 |  | 73 |  | 82 |  | 85
Botswana4 | 249 | r | 228 |  | 269 |  | 243 | r | 250 | e
China5 | 24010 |  | 24320 |  | 25260 |  | 26130 |  | 26000 | e
Egypte | 130 |  | 130 |  | 130 |  | 130 |  | 130
Ethiopia4, 6 | 5 |  | 5 |  | 6 |  | 6 |  | 6 | e
Francee | 1000 |  | 1000 |  | 1000 |  | 1000 |  | 1000
Germany | 2627 |  | 2548 |  | 2558 |  | 2600 | e | 2600 | e
India | 2460 |  | 2390 |  | 2380 |  | 2400 | e | 2400 | e
Italy | 500 |  | 500 |  | 500 |  | 500 |  | 500
Japan | 344 |  | 361 |  | 350 | e | 350 | e | 350 | e
Kenya4 | 449 |  | 468 |  | 410 | r | 450 | e | 450 | e
Mexicoe | 290 |  | 290 |  | 290 |  | 290 |  | 290
Pakistan | 367 |  | 379 |  | 437 |  | 400 | e | 400 | e
Poland | 1111 |  | 1052 |  | 1100 | e | 1100 | e | 1100 | e
Portugale | 150 |  | 75 |  | -- |  | -- |  | --
Romaniae | 430 |  | 430 |  | 425 |  | 425 |  | 425
Russia | 2807 |  | 2477 |  | 3052 |  | 2800 | e | 2800 | e
Taiwane | 140 |  | 140 |  | -- |  | -- |  | --
Turkey5 | 1853 |  | 1665 |  | 1828 |  | 1900 | e | 1900 | e
Ukraine | 720 |  | 720 | e | 600 | e | 600 | e | 600 | e
United Kingdome | 500 |  | 450 |  | 400 |  | 400 |  | 400
United States4 | 11100 |  | 11500 |  | 11700 |  | 11600 |  | 11800
Uzbekistane | 90 |  | 90 |  | 90 |  | 90 |  | 90
Totale | 51700 | r | 51400 | r | 52800 | r | 53500 | r | 53600
eEstimated. pPreliminary. rRevised. -- Zero.
1Table includes data available through April 14, 2017. All data are reported unless otherwise noted. U.S. data and estimated data are rounded to three significant digits; may not add to totals shown.
2Synthetic unless otherwise specified.
3In addition to the countries listed, Brazil, Bulgaria, Chad, Iran, the Republic of Korea, the Netherlands, Spain, and Tanzania may have produced soda ash, but available information was inadequate to make reliable estimates of output.
4Natural only.
5Natural and synthetic.
6Production is based on fiscal year starting on July 7.