## Text
Advance release
This report will be included in the USGS Minerals Yearbook 2016, volume I, Commodity Report
Stone, Dimension in 2016
This workbook includes an embedded Word document and 17 tables (see tabs below).
This icon is linked to an embedded text document. Double-click on the icon to view the text document.
First posted | 2019-05-20
Correction posted

## T1
TABLE 1
SALIENT U.S. DIMENSION STONE STATISTICS1
(Thousand metric tons and thousand dollars)
| 2012 |  | 2013 |  | 2014 |  | 2015 |  | 2016
Sold or used by producers:
Quantity | 2150 |  | 2280 |  | 2470 |  | 2630 |  | 2790
Value | 452000 |  | 459000 |  | 470000 |  | 461000 |  | 445000
Exports, value | 64800 | r | 61100 | r | 70300 |  | 74900 | r | 65500
Imports for consumption, value | 1740000 |  | 2100000 |  | 2230000 | r | 2380000 | r | 2170000
Apparent consumption, value2 | 2130000 |  | 2500000 |  | 2630000 | r | 2760000 | r | 2550000
rRevised.
1Table includes data available through April 24, 2018. Data are rounded to no more than three significant digits.
2Equals value of sold or used by producers plus imports for consumption minus exports.

## T2
TABLE 2
DIMENSION STONE SOLD OR USED BY PRODUCERS IN
THE UNITED STATES, BY TYPE1, 2
| 2015 |  |  | 2016
| Quantity |  | Value | Quantity | Value
Type | (metric tons) |  | (thousands) | (metric tons) | (thousands)
Granite | 585000 |  | 130000 | 593000 | 130000
Limestone | 1130000 |  | 168000 | 1490000 | 184000
Marble | 59900 | r | 17000 | 59100 | 18900
Sandstone | 473000 |  | 58400 | 377000 | 47900
Slate | 42900 |  | 19100 | 43300 | 19700
Miscellaneous stone3 | 342000 | r | 68400 | 227000 | 44700
Total | 2630000 |  | 461000 | 2790000 | 445000
rRevised.
1Table includes data available through April 24, 2018. Data are rounded to no more than three significant digits; may not add to totals shown.
2Does not include American Samoa, Guam, Puerto Rico, and the U.S. Virgin Islands.
3Includes any other type of stone used as building stone and commercial stone that does not fit other listed categories.

## T3
TABLE 3
DIMENSION STONE SOLD OR USED BY PRODUCERS IN
THE UNITED STATES, BY STATE1
| 2015 |  |  |  | 2016
| Quantity |  | Value |  | Quantity | Value
State | (metric tons) |  | (thousands) |  | (metric tons) | (thousands)
Alabama | W |  | W |  | W | W
Arizona | 62000 |  | 6660 |  | 70100 | 5850
Arkansas | 10300 |  | 1290 |  | 8280 | 1110
California | 20800 |  | 7780 |  | 17200 | 6750
Colorado | 20300 |  | 9570 |  | 20300 | 10200
Connecticut | W |  | W |  | W | W
Georgia | 140000 |  | 13000 |  | 139000 | 13100
Idaho | 44700 |  | 7050 |  | 46400 | 7970
Illinois | W |  | W |  | W | W
Indiana | 211000 |  | 39700 |  | 236000 | 42800
Kansas | 11100 |  | 1090 |  | 12600 | 1270
Maine | 3380 |  | 1840 |  | 3380 | 1880
Maryland | 3580 |  | 728 |  | 5530 | 1380
Massachusetts | 160000 |  | 41900 |  | 159000 | 40200
Michigan | W |  | W |  | W | W
Minnesota | 51200 |  | 20800 |  | 51500 | 20500
Missouri | W |  | W |  | W | W
Montana | 24400 |  | 1000 |  | W | W
Nevada | W |  | W |  | W | W
New Hampshire | W |  | W |  | W | W
New Mexico | W |  | W |  | W | W
New York | 126000 |  | 17200 |  | 92700 | 13200
North Carolina | 91400 |  | 18600 |  | 92400 | 18000
Ohio | 22300 |  | 6070 |  | 16700 | 6810
Oklahoma | 66700 |  | 5920 |  | 67300 | 5790
Pennsylvania | 42300 |  | 6410 |  | 40700 | 6600
South Carolina | W |  | W |  | -- | --
South Dakota | W |  | W |  | W | W
Tennessee | 52300 |  | 10200 |  | 56600 | 9840
Texas | 1060000 |  | 142000 |  | 1180000 | 130000
Utah | 5900 |  | 620 |  | 7440 | 996
Vermont | 87100 |  | 27900 |  | 98800 | 29100
Virginia | 12400 |  | 7690 |  | 13400 | 8360
Washington | W |  | W |  | W | W
Wisconsin | 199000 |  | 41200 |  | 225000 | 38500
Other | 109000 | r | 24700 | r | 129000 | 24700
Total | 2630000 |  | 461000 |  | 2790000 | 445000
rRevised. W Withheld to avoid disclosing company proprietary data; included in “Other.” -- Zero.
1Table includes data available through April 24, 2018. Data are rounded to no more than three significant digits; may not add to totals shown.

## T4
TABLE 4
DIMENSION GRANITE SOLD OR USED BY PRODUCERS IN
THE UNITED STATES, BY STATE1
| 2015 |  | 2016
| Quantity | Value | Quantity | Value
State | (metric tons) | (thousands) | (metric tons) | (thousands)
Georgia | 130000 | 10900 | 128000 | 11000
Maine | 3380 | 1840 | 3380 | 1880
Massachusetts | 156000 | 41100 | 153000 | 39000
Vermont | 49800 | 11500 | 61600 | 12200
Other2 | 246000 | 64700 | 247000 | 65500
Total | 585000 | 130000 | 593000 | 130000
1Table includes data available through April 24, 2018. Data are rounded to no more than three significant digits; may not add to totals shown.
2Includes California, Connecticut, Maryland, Minnesota, Missouri, New Hampshire, New York, North Carolina, Oklahoma, South Carolina (2015), South Dakota, Texas, Virginia, and Wisconsin.

## T5
TABLE 5
DIMENSION LIMESTONE SOLD OR USED BY PRODUCERS IN
THE UNITED STATES, BY STATE1
| 2015 |  | 2016
| Quantity | Value | Quantity | Value
State | (metric tons) | (thousands) | (metric tons) | (thousands)
Indiana | 211000 | 39700 | 236000 | 42800
Kansas | 10900 | 1050 | 12400 | 1240
Tennessee | 12000 | 1630 | 20200 | 2330
Texas | 803000 | 107000 | 995000 | 102000
Wisconsin | 17600 | 4170 | 139000 | 18600
Other2 | 76400 | 14800 | 83400 | 16700
Total | 1130000 | 168000 | 1490000 | 184000
1Table includes data available through April 24, 2018. Data are rounded to no more than three significant digits; may not add to totals shown.
2Includes Alabama, Arkansas, California, Connecticut, Idaho, Illinois, Minnesota, New Hampshire (2016), New York, Ohio, Oklahoma, Utah, Virginia, and Washington (2015).

## T6
TABLE 6
DIMENSION SANDSTONE SOLD OR USED BY PRODUCERS IN
THE UNITED STATES, BY STATE1
| 2015 |  |  |  | 2016
| Quantity |  | Value |  | Quantity | Value
State | (metric tons) |  | (thousands) |  | (metric tons) | (thousands)
Arizona | 57900 | r | 6180 | r | 66100 | 5390
Arkansas | 9790 |  | 1240 |  | 7730 | 1040
Colorado | 10200 |  | 3870 |  | 9040 | 1810
New York | 43300 |  | 1570 |  | 18900 | 1270
Ohio | 17400 |  | 5510 |  | 13500 | 6770
Oklahoma | 37800 |  | 3790 |  | 42700 | 3800
Pennsylvania | 31400 |  | 3790 |  | 30600 | 4210
Tennessee | 20300 |  | 1890 |  | 14900 | 1650
Texas | 226000 |  | 28600 |  | 152000 | 19700
Other2 | 19000 | r | 2010 | r | 20800 | 2200
Total | 473000 |  | 58400 |  | 377000 | 47900
rRevised.
1Table includes data available through April 24, 2018. Data are rounded to no more than three significant digits; may not add to totals shown.
2Includes Kansas, Maryland, Michigan, Montana, North Carolina (2016), Washington (2016), and Wisconsin.

## T7
TABLE 7
DIMENSION STONE SOLD OR USED BY PRODUCERS IN THE UNITED STATES, BY USE1
| 2015 |  | 2016
| Quantity | Value | Quantity | Value
Use | (metric tons) | (thousands) | (metric tons) | (thousands)
Rough stone:
Rough blocks for building and construction | 911000 | 139000 | 773000 | 121000
Irregular-shaped stone | 481000 | 54000 | 650000 | 49600
Monumental | 144000 | 17100 | 115000 | 15600
Other2 | 29400 | 11600 | 82200 | 10500
Dressed stone:
Ashlars and partially squared pieces | 465000 | 79100 | 458000 | 78300
Slabs and blocks for building and construction | 57400 | 13700 | 52600 | 12900
Monumental | 22500 | 11000 | 71300 | 25700
Curbing | 205000 | 44800 | 167000 | 31800
Flagging | 123000 | 16700 | 122000 | 12200
Flagging (slate) | 19300 | 4530 | 18600 | 4410
Panels and veneer | 63600 | 25400 | 96800 | 31100
Roofing slate | 21900 | 13000 | 21800 | 13500
Flooring slate | 757 | 1160 | 904 | 1220
Tile, all dimensions | 2350 | 97 | 1330 | 201
Other3 | 89200 | 30100 | 156000 | 36700
Total | 2630000 | 461000 | 2790000 | 445000
1Table includes data available through April 24, 2018. Data are rounded to no more than three significant digits; may not add to totals shown.
2Includes flagging stone, exports, uses not specified, and uses not listed.
3Includes blackboards, exports, structural and sanitary, uses not specified, and uses not listed.

## T8
TABLE 8
DIMENSION GRANITE SOLD OR USED BY PRODUCERS IN THE UNITED STATES, BY USE1
| 2015 |  | 2016
| Quantity | Value | Quantity | Value
Use | (metric tons) | (thousands) | (metric tons) | (thousands)
Rough stone:
Rough blocks for building and construction | 111000 | 31700 | 88100 | 27400
Irregular-shaped stone | 72600 | 1910 | 64300 | 2110
Monumental | 116000 | 12200 | 91100 | 11700
Other2 | 9230 | 2700 | 18200 | 1650
Dressed stone:
Ashlars and partially squared pieces | 14200 | 8080 | 12200 | 6880
Slabs and blocks for building and construction | 6980 | 1430 | 6950 | 1330
Monumental | 22500 | 11000 | 71300 | 25700
Curbing | 203000 | 44600 | 165000 | 31400
Other3 | 29500 | 16400 | 75700 | 21400
Total | 585000 | 130000 | 593000 | 130000
1Table includes data available through April 24, 2018. Data are rounded to no more than three significant digits; may not add to totals shown.
2Includes exports and uses not listed.
3Includes panels and veneer, tile, uses not specified, and uses not listed.

## T9
TABLE 9
DIMENSION LIMESTONE SOLD OR USED BY PRODUCERS IN THE UNITED STATES, BY USE1
| 2015 |  | 2016
| Quantity | Value | Quantity | Value
Use | (metric tons) | (thousands) | (metric tons) | (thousands)
Rough stone:
Rough blocks for building and construction | 495000 | 71600 | 469000 | 67700
Irregular-shaped stone | 259000 | 28000 | 537000 | 40500
Other2 | 7680 | 3530 | 17200 | 2570
Dressed stone:
Ashlars and partially squared pieces | 252000 | 37600 | 309000 | 43100
Slabs and blocks for building and construction | 14400 | 2320 | 13000 | 1990
Flagging | 19100 | 1580 | 32000 | 3110
Panels and veneer | 32200 | 8480 | 49400 | 10100
Other3 | 51500 | 15100 | 61200 | 14700
Total | 1130000 | 168000 | 1490000 | 184000
1Table includes data available through April 24, 2018. Data are rounded to no more than three significant digits; may not add to totals shown.
2Includes exports, monumental, and uses not listed.
3Includes curbing limestone, monumental, tile, uses not specified, and uses not listed.

## T10
TABLE 10
DIMENSION MARBLE SOLD OR USED BY PRODUCERS IN THE UNITED STATES, BY USE1
| 2015 |  |  | 2016
| Quantity |  | Value | Quantity | Value
Use | (metric tons) |  | (thousands) | (metric tons) | (thousands)
Rough stone, rough blocks for building and construction | 21500 |  | 3270 | 22200 | 3880
Dressed stone2 | W |  | W | W | W
Other2, 3 | W |  | W | W | W
Total | 59900 | r | 17000 | 59100 | 18900
rRevised. W Withheld to avoid disclosing company proprietary data; included in total.
1Table includes data available through April 24, 2018. Data are rounded to no more than three significant digits; may not add to totals shown.
2Includes slabs and blocks, exports, flagging, monumental, panels and veneer, ashlars and partially squared pieces, tile, and uses not listed.
3Includes monumental stone, uses not specified, and uses not listed.

## T11
TABLE 11
DIMENSION SANDSTONE SOLD OR USED BY PRODUCERS IN THE UNITED STATES, BY USE1
| 2015 |  | 2016
| Quantity | Value | Quantity | Value
Use | (metric tons) | (thousands) | (metric tons) | (thousands)
Rough stone:
Rough blocks for building and construction | 207000 | 24200 | 133000 | 16700
Irregular-shaped stone | 46500 | 3500 | 27000 | 3540
Other2 | 20000 | 2270 | 17000 | 1930
Dressed stone:
Ashlars and partially squared pieces | 94300 | 15100 | 47200 | 9560
Flagging | 71300 | 6510 | 60500 | 4440
Panels and veneer | 8710 | 2370 | 12300 | 5110
Slabs and blocks for building and construction | 15900 | 1470 | 12700 | 1650
Other3 | 10100 | 3010 | 67200 | 4960
Total | 473000 | 58400 | 377000 | 47900
1Table includes data available through April 24, 2018. Data are rounded to no more than three significant digits; may not add to totals shown.
2Includes monumental and uses not specified.
3Includes tile, curbing, exports, uses not specified, and uses not listed.

## T12
TABLE 12
DIMENSION SLATE SOLD OR USED BY PRODUCERS IN THE UNITED STATES, BY USE1
| 2015 |  | 2016
| Quantity | Value | Quantity | Value
Use | (metric tons) | (thousands) | (metric tons) | (thousands)
Flagging | 19300 | 4530 | 18600 | 4410
Roofing | 21900 | 13000 | 21800 | 13500
Flooring | 757 | 1160 | 904 | 1220
Other2 | 966 | 430 | 2060 | 510
Total | 42900 | 19100 | 43300 | 19700
1Table includes data available through April 24, 2018. Data are rounded to no more than three significant digits; may not add to totals shown.
2Includes structural and sanitary purposes, uses not specified, and uses not listed.

## T13
TABLE 13
U.S. EXPORTS OF DIMENSION STONE, BY TYPE1
(Thousand metric tons and thousand dollars)
| 2015 |  |  |  | 2016 |  | Major destination
Type | Quantity |  | Value |  | Quantity | Value | in 2016, by value
Marble, travertine, alabaster worked2 | 88 | r | 10100 | r | 89 | 8930 | Canada, 50%.
Marble, travertine, crude or roughly trimmed | 11 |  | 13100 |  | 11 | 10900 | Italy, 93%.
Marble, travertine, merely cut, by sawing or otherwise3 | 5 |  | 4520 | r | 4 | 3690 | Canada, 34%.
Granite, crude or roughly trimmed | 55 |  | 21000 |  | 41 | 13900 | China, 53%.
Granite, merely cut, by sawing or otherwise3 | 17 | r | 5580 | r | 22 | 7140 | Canada, 74%.
Slate, worked and articles of slate | NA |  | 3400 |  | NA | 2270 | Canada, 50%.
Slate, whether or not roughly trimmed or merely cut3 | NA |  | 650 |  | NA | 276 | Canada, 43%.
Other calcareous monumental or building stone; alabaster4 | 33 |  | 10800 |  | 28 | 11300 | Canada, 89%.
Other monumental or building stone5 | 20 |  | 5650 | r | 27 | 7160 | Canada, 89%.
Total | XX |  | 74900 | r | XX | 65500
rRevised. NA Not available. XX Not applicable.
1Table includes data available through April 24, 2018. Data are rounded to no more than three significant digits; may not add to totals shown.
2Further worked than simply cut with a flat surface.
3Blocks or slabs.
4Crude, roughly trimmed, or merely cut into blocks or slabs. Other than marble and travertine.
5Crude, roughly trimmed, or merely cut into blocks or slabs. Other than calcareous stone and alabaster, granite, sandstone, slate, dolomite, quartzite, and steatite.
Source: U.S. Census Bureau.

## T14
TABLE 14
U.S. IMPORT DUTIES ON DIMENSION STONE1
|  | NTR,3 | Non-NTR,3
Tariff item | HTS2 code | January 1, 2016 | January 1, 2016
Slate, rough blocks or slabs | 2514.00.0000 | Free | 25% ad valorem.
Rough blocks or slabs of marble, travertine, other calcareous
monumental or building stone: | 2515.00.0000
Marble and travertine:
Crude or roughly trimmed | 2515.11.0000 | do. | $22.95 per cubic meter.
Marble, merely cut | 2515.12.1000 | do. | 13% ad valorem.
Travertine, merely cut | 2515.12.2000 | 3.0% ad valorem | 50% ad valorem.
Other calcareous stone, alabaster | 2515.20.0000 | do. | Do.
Rough blocks or slabs of granite, porphyry, basalt, sandstone,
other monumental or building stone: | 2516.00.0000
Granite:
Crude or roughly trimmed | 2516.11.0000 | Free | $8.83 per cubic meter.
Merely cut | 2516.12.0000 | 2.8% ad valorem | 60% ad valorem.
Sandstone:
Crude or roughly trimmed | 2516.20.1000 | Free | $5.30 per cubic meter.
Merely cut | 2516.20.2000 | 3.0% ad valorem | 50% ad valorem.
Other monumental or building stone | 2516.90.0000 | do. | Do.
Setts, curbstones, flagstones | 6801.00.0000 | 2.8% ad valorem | 60% ad valorem.
Worked monumental or building stone: | 6802.00.0000
Tiles and cubes under 7 centimeters square, granules | 6802.10.0000 | 4.8% ad valorem | 40% ad valorem.
Other stone and articles with a flat or even surface:
Marble, travertine, and alabaster: | 6802.21.0000
Travertine | 6802.21.1000 | 4.2% ad valorem | 50% ad valorem.
Other | 6802.21.5000 | 1.9% ad valorem | 13% ad valorem.
Granite | 6802.23.0000 | 3.7% ad valorem | 60% ad valorem.
Other calcareous stone | 6802.29.1000 | 4.9% ad valorem | 50% ad valorem.
Other stone | 6802.29.9000 | 6.0% ad valorem | 30% ad valorem.
Other:
Marble, travertine, and alabaster: | 6802.91.0000
Marble:
Slabs | 6802.91.0500 | 2.5% ad valorem | 15% ad valorem.
Other | 6802.91.1500 | 4.9% ad valorem | 50% ad valorem.
Travertine:
Travertine articles of subheading 6802.21.1000 that have
been dressed or polished but not further worked | 6802.91.2000 | 4.2% ad valorem | 50% ad valorem.
Other | 6802.91.2500 | 3.7% ad valorem | 40% ad valorem.
Alabaster | 6802.91.3000 | 4.7% ad valorem | 50% ad valorem.
Other calcareous stone | 6802.92.0000 | 4.9% ad valorem | Do.
Granite | 6802.93.0000 | 3.7% ad valorem | 60% ad valorem.
Other stone | 6802.99.0000 | 6.5% ad valorem | 40% ad valorem.
Worked slate and articles: | 6803.00.0000
Roofing slate | 6803.00.1000 | 3.3% ad valorem | 25% ad valorem.
Other | 6803.00.5000 | Free | Do.
Do., do. Ditto.
1Table includes data available through April 24, 2018.
2Harmonized Tariff Schedule of the United States.
3Normal trade relations.

## T15
TABLE 15
U.S. IMPORTS FOR CONSUMPTION OF DIMENSION GRANITE, BY COUNTRY OR LOCALITY1
(Thousand dollars)
Dressed
Worked granite
Cut to size5
| Rough |  | Simply |  | Not cut | Maximum 1.5 |  | 1.5–7.5 |  | Minimum 7.5 centimeters | [5 empty] | Total |  | Total
Country or locality | granite2 |  | cut3 |  | to size4 | centimeters |  | centimeters |  | Monumental |  | Building |  | Other |  | worked |  | dressed
2015:
Argentina | 34 | r | -- |  | 21 | -- |  | 346 |  | -- |  | 62 |  | 192 |  | 621 |  | 621
Brazil | 644 | r | 1870 | r | 127000 | 1600 |  | 409000 |  | 73 |  | 2020 |  | 97600 |  | 638000 |  | 640000
Canada | 3910 |  | 902 | r | 766 | 1080 |  | 5260 | r | 5200 | r | 14300 |  | 2970 |  | 29600 |  | 30500
China | 2170 | r | 17000 |  | 10500 | 5540 | r | 124000 |  | 20400 |  | 9560 | r | 93400 | r | 264000 | r | 281000 | r
Finland | 13 |  | -- |  | -- | -- |  | -- |  | -- |  | 4 |  | 3 |  | 7 |  | 7
India | 2430 | r | 11900 | r | 17600 | 1760 |  | 119000 |  | 16900 | r | 2480 |  | 25600 |  | 184000 |  | 195000 | r
Italy | 356 | r | 1750 |  | 15100 | 801 |  | 79800 |  | 100 |  | 1180 |  | 23700 |  | 121000 |  | 122000 | r
Japan | -- |  | -- |  | -- | -- |  | -- |  | -- |  | 40 |  | 52 |  | 92 |  | 92
Mexico | 7 |  | 30 |  | 151 | -- |  | 278 |  | 55 |  | 2 |  | 48 |  | 534 |  | 564
Norway | 122 | r | -- |  | -- | -- |  | 11 |  | -- |  | 40 |  | -- |  | 51 |  | 51
Portugal | -- |  | 38 |  | 81 | 24 |  | 604 |  | -- |  | 25 |  | 196 |  | 930 |  | 968
Saudi Arabia | -- |  | 33 |  | 516 | -- |  | 2180 |  | -- |  | 16 |  | 145 | r | 2850 | r | 2890 | r
South Africa | 832 | r | 68 |  | 691 | 40 |  | 2850 |  | 23 |  | -- |  | 511 |  | 4110 |  | 4180
Spain | 29 | r | 262 | r | 5330 | 92 |  | 19500 |  | -- |  | 35 |  | 3750 |  | 28700 |  | 29000 | r
United Kingdom | 865 | r | 102 |  | -- | -- |  | 27 |  | -- |  | -- |  | 28 |  | 55 |  | 157
Zimbabwe | -- |  | -- |  | 22 | -- |  | 53 |  | -- |  | -- |  | -- |  | 75 |  | 75
Other | 524 | r | 692 |  | 1600 | 244 |  | 7260 | r | 105 |  | 113 |  | 2910 |  | 12200 | r | 12900 | r
Total | 11900 | r | 34600 | r | 180000 | 11200 | r | 771000 |  | 42900 | r | 29900 | r | 251000 |  | 1290000 |  | 1320000
2016:
Argentina | -- |  | -- |  | 4 | -- |  | 251 |  | -- |  | 22 |  | 183 |  | 460 |  | 460
Brazil | 966 |  | 1130 |  | 114000 | 926 |  | 321000 |  | 74 |  | 1640 |  | 70700 |  | 508000 |  | 509000
Canada | 3750 |  | 1110 |  | 790 | 812 |  | 2840 |  | 7570 |  | 4430 |  | 3800 |  | 20200 |  | 21400
China | 2360 |  | 15000 |  | 10200 | 4470 |  | 110000 |  | 21200 |  | 8780 |  | 93700 |  | 248000 |  | 263000
Finland | 7 |  | -- |  | 5 | -- |  | -- |  | -- |  | -- |  | 3 |  | 8 |  | 8
India | 1310 |  | 2920 |  | 18100 | 1140 |  | 107000 |  | 18100 |  | 2030 |  | 19900 |  | 167000 |  | 169000
Italy | 638 |  | 1170 |  | 8440 | 474 |  | 65500 |  | 20 |  | 1030 |  | 16000 |  | 91500 |  | 92700
Japan | -- |  | 5 |  | -- | -- |  | 2 |  | -- |  | 27 |  | 77 |  | 106 |  | 111
Mexico | -- |  | 91 |  | 209 | -- |  | 310 |  | 19 |  | -- |  | 61 |  | 599 |  | 690
Norway | 170 |  | -- |  | -- | -- |  | 2 |  | -- |  | 33 |  | 8 |  | 43 |  | 43
Portugal | 3 |  | 44 |  | 140 | -- |  | 244 |  | -- |  | -- |  | 80 |  | 464 |  | 508
Saudi Arabia | -- |  | 21 |  | 445 | -- |  | 1540 |  | -- |  | -- |  | 181 |  | 2160 |  | 2190
South Africa | 1220 |  | 87 |  | 366 | -- |  | 2380 |  | -- |  | -- |  | 477 |  | 3220 |  | 3310
Spain | -- |  | 119 |  | 5210 | 283 |  | 22100 |  | -- |  | 498 |  | 4450 |  | 32500 |  | 32600
United Kingdom | 329 |  | 12 |  | 17 | -- |  | -- |  | -- |  | 22 |  | 5 |  | 44 |  | 56
Zimbabwe | -- |  | -- |  | 59 | -- |  | 84 |  | -- |  | -- |  | -- |  | 143 |  | 143
Other | 475 |  | 1070 |  | 1030 | 61 |  | 3440 |  | 69 |  | 98 |  | 2800 |  | 7490 |  | 8570
Total | 11200 |  | 22800 |  | 159000 | 8160 |  | 637000 |  | 47000 |  | 18600 |  | 212000 |  | 1080000 |  | 1100000
rRevised. -- Zero.
1Table includes data available through April 24, 2018. Data are rounded to no more than three significant digits; may not add to totals shown.
2Normal quarry products. Includes crude or roughly trimmed and roughly cut by sawing or otherwise; Harmonized Tariff Schedule of the United States (HTS) codes 2516.11.0000, 2516.12.0030, and 2516.12.0060.
3Only one face worked more than simply cut; HTS code 6802.93.0010.
4One or more faces worked more than simply cut.
5Granite, monumental, or building stone, simply cut with a flat even surface; HTS code 6802.23.0000.
Source: U.S. Census Bureau.

## T16
TABLE 16
U.S. IMPORTS FOR CONSUMPTION OF MAJOR CATEGORIES OF DIMENSION MARBLE AND OTHER CALCAREOUS
STONE, BY COUNTRY OR LOCALITY1
Dressed
| Marble, slabs3 |  |  |  | Marble, other4 |  |  |  | Other calcareous stone5 |  |  |  | Rough marble2
| Quantity |  | Value |  | Quantity |  | Value |  | Quantity |  | Value |  | Quantity |  | Value
Country or locality | (metric tons) |  | (thousands) |  | (metric tons) |  | (thousands) |  | (metric tons) |  | (thousands) |  | (metric tons) |  | (thousands)
2015:
Brazil | 19400 | r | 25000 | r | 434 | r | 954 | r | 333 |  | 510 |  | 1 | r | 2 | r
Canada | 29 |  | 223 |  | 977 | r | 3780 | r | 29000 |  | 7320 | r | 22 |  | 50
China | 79900 | r | 58100 |  | 82600 | r | 129000 | r | 32200 |  | 21300 |  | 324 |  | 381
Egypt | 1250 |  | 634 |  | 4150 |  | 2180 |  | 1610 |  | 1100 |  | 1750 |  | 486
France | 414 | r | 1090 | r | 162 | r | 1030 | r | 7320 | r | 6940 | r | 69 |  | 59
Greece | 7170 |  | 10900 |  | 5900 |  | 10300 |  | 705 |  | 804 |  | 132 |  | 113
India | 28800 | r | 15700 | r | 8450 | r | 10600 |  | 3340 | r | 2070 | r | 93 |  | 93
Israel | 1540 |  | 1850 |  | 640 |  | 888 |  | 3550 |  | 3980 |  | 40 |  | 22
Italy | 112000 |  | 226000 |  | 38300 | r | 71000 | r | 13400 | r | 14100 | r | 358 |  | 793
Lebanon | 24 |  | 28 |  | 50 |  | 55 |  | 260 |  | 1030 |  | -- |  | --
Mexico | 1200 |  | 988 |  | 2860 |  | 3300 |  | 4210 |  | 5080 |  | 84 |  | 45
Portugal | 1420 |  | 1780 |  | 891 | r | 1620 |  | 13200 |  | 13400 |  | 113 |  | 138
Spain | 23600 |  | 20500 |  | 9330 |  | 10600 |  | 10300 |  | 8140 |  | 39 |  | 38
Taiwan | 533 |  | 820 |  | 1700 |  | 3560 | r | 83 |  | 100 |  | 18 |  | 23
Turkey | 134000 |  | 60700 |  | 81500 | r | 74200 |  | 16800 |  | 13200 |  | 223 |  | 129
Other | 4700 | r | 5050 | r | 9290 | r | 11400 |  | 20500 |  | 14300 |  | 181 |  | 390 | r
Total | 415000 |  | 429000 |  | 247000 |  | 334000 |  | 157000 |  | 113000 |  | 3450 | r | 2760
2016:
Brazil | 26300 |  | 29300 |  | 863 |  | 933 |  | 822 |  | 945 |  | 223 |  | 122
Canada | 297 |  | 906 |  | 1150 |  | 4210 |  | 10900 |  | 19500 |  | 3 |  | 11
China | 98600 |  | 63500 |  | 89700 |  | 149000 |  | 25400 |  | 24900 |  | 377 |  | 430
Egypt | 1070 |  | 554 |  | 2510 |  | 1360 |  | 1440 |  | 850 |  | 890 |  | 278
France | 336 |  | 986 |  | 316 |  | 1090 |  | 4920 |  | 7780 |  | 24 |  | 81
Greece | 6130 |  | 10400 |  | 6530 |  | 11400 |  | 1070 |  | 1060 |  | 29 |  | 27
India | 41800 |  | 25100 |  | 12400 |  | 18300 |  | 3000 |  | 1670 |  | 192 |  | 156
Israel | 1400 |  | 1620 |  | 600 |  | 699 |  | 2430 |  | 3650 |  | 14 |  | 17
Italy | 106000 |  | 225000 |  | 30400 |  | 71300 |  | 18900 |  | 27500 |  | 359 |  | 1180
Lebanon | 39 |  | 14 |  | 3 |  | 19 |  | 1220 |  | 1860 |  | -- |  | --
Mexico | 1460 |  | 1050 |  | 2540 |  | 3130 |  | 4660 |  | 5370 |  | 23 |  | 18
Portugal | 1430 |  | 1860 |  | 1060 |  | 2330 |  | 11500 |  | 11500 |  | 19 |  | 18
Spain | 16900 |  | 15100 |  | 7830 |  | 7870 |  | 7050 |  | 7430 |  | 1 |  | 5
Taiwan | 557 |  | 732 |  | 1720 |  | 3950 |  | 55 |  | 78 |  | 3 |  | 7
Turkey | 65400 |  | 46900 |  | 93900 |  | 75100 |  | 16800 |  | 11800 |  | 498 |  | 289
Other | 5620 |  | 5730 |  | 8830 |  | 11100 |  | 17200 |  | 14400 |  | 125 |  | 142
Total | 373000 |  | 429000 |  | 260000 |  | 362000 |  | 127000 |  | 140000 |  | 2780 |  | 2780
rRevised. -- Zero.
1Table includes data available through April 24, 2018. Data are rounded to no more than three significant digits; may not add to totals shown.
2Simply cut by sawing or otherwise into rectangular blocks or slabs; Harmonized Tariff Schedule of the United States (HTS) code 2515.12.1000.
3Worked more than simply cut with a flat surface; HTS code 6802.91.0500.
4Merely cut by sawing or otherwise.
5Worked more than simply cut with a flat surface, other than marble and travertine; HTS code 6802.92.0000.
Source: U.S. Census Bureau; data adjusted by the U.S. Geological Survey.

## T17
TABLE 17
U.S. IMPORTS FOR CONSUMPTION OF DIMENSION STONE, BY TYPE1
|  | 2015 |  |  |  | 2016
|  |  |  | Value |  |  | Value | Major source
Type |  | Quantity |  | (thousands) |  | Quantity | (thousands) | for 2016, by value
Marble and alabaster2 | metric tons | 26000 | r | 31700 |  | 36600 | 39200 | Italy, 27%.
Slate, roofing | million square feet | 11 |  | 10500 |  | 13 | 9250 | Spain, 43%.
Slate, roughly trimmed or simply cut3 | do. | 6680 | r | 3210 |  | 9150 | 4480 | China, 52%.
Slate, worked and articles of slate, and other4 | do. | NA |  | 59000 | r | NA | 56500 | China, 55%.
Travertine, monumental or building stone and articles thereof 5 | do. | 24400 | r | 13500 | r | 22700 | 11700 | Mexico, 26%.
Travertine, worked monumental or building stone6 | do. | 25600 |  | 17200 |  | 18000 | 14000 | Turkey, 45%.
rRevised. do. Ditto. NA Not available.
1Table includes data available through April 24, 2018. Data are rounded to no more than three significant digits.
2Simply cut with a flat surface.
3Rectangular blocks or slabs.
4Other than roofing, including agglomerated slate.
5Simply cut with a flat surface, other than tiles and granules.
6Dressed or polished but not further worked.
Source: U.S. Census Bureau.