## Text
Advance release
This report will be included in the USGS Minerals Yearbook 2016, volume I, Commodity Report
Tin in 2016
This workbook includes an embedded Word document and ten tables (see tabs below).
This icon is linked to an embedded text document. Double-click on the icon to view the text document.
First posted | 2019-05-20
Correction posted | 2021-08-31

## T1
TABLE 1
SALIENT TIN STATISTICS1
(Metric tons contained tin, unless otherwise specified)
|  | 2012 |  | 2013 |  | 2014 |  | 2015 |  | 2016
United States:
Production, secondary |  | 11200 |  | 10600 |  | 10600 | r, * | 10500 | r, * | 11100 | *
Exports, refined tin |  | 2900 |  | 2990 |  | 2920 |  | 807 |  | 1150
Imports for consumption, refined tin |  | 36900 |  | 34900 |  | 35600 |  | 33600 |  | 32200
Consumption:
Primary |  | 24500 |  | 25700 |  | 24200 |  | 23900 | r | 22500
Secondary |  | 3240 |  | 4730 |  | 3240 | r | 2940 |  | 2920
Stocks, yearend, U.S. industry |  | 6910 |  | 6520 |  | 6970 |  | 7090 |  | 6370
Prices, average:2
Platts Metals Week New York dealer, Grade A | cents per pound | 989.601 |  | 1041.434 |  | 1023.05 |  | 756.431 |  | 839.096
Platts Metals Week composite | do. | 1283.372 |  | 1352.426 |  | NA |  | NA |  | NA
London Metal Exchange, cash | do. | 957.257 |  | 1011.916 |  | 993.752 |  | 729.177 |  | 815.226
Kuala Lumpur, Malaysia | do. | 958.442 |  | 1011.847 |  | 992.5297 |  | NA |  | NA
World, production:
Mine |  | 226000 | r | 254000 | r | 288000 | r | 341000 | r | 288000
Smelter:
Primary |  | 314000 |  | 319000 | r | 368000 | r, * | 329000 | r, * | 306000
Secondary |  | 27000 | r, * | 27000 | r | 25000 | r | 24000 | r | 24000
Total |  | 341000 | r, * | 346000 | r | 393000 | r, * | 353000 | r, * | 330000 | *
eEstimated. rRevised. do. Ditto. NA Not available.
1Table includes data available through March 27, 2018. Data are rounded to no more than three significant digits, except prices; may not add to totals shown.
2Source: Platts Metals Week.
*Correction posted on August 31, 2021.

## T2
TABLE 2
U.S. CONSUMPTION OF PRIMARY AND SECONDARY TIN1
(Metric tons, contained tin)
| 2015 | 2016
Stocks, January 12 | 5330 | 5430
Net receipts during year:
Primary | 24200 | 22600
Secondary | 1180 | 1140
Scrap | 2140 | 2040
Total receipts | 27500 | 25800
Total available | 32800 | 31200
Tin consumed in manufactured products:
Primary | 23900 | 22500
Secondary | 2940 | 2920
Total | 26800 | 25400
Intercompany transactions in scrap | 285 | 283
Total processed | 27100 | 25700
Stocks, December 31 (total available less total processed) | 5700 | 5470
1Table includes data available through March 27, 2018. Data are rounded to no more than three significant digits; may not add to totals shown.
2Includes tin in transit in the United States.

## T3
TABLE 3
U.S. CONSUMPTION OF TIN, BY FINISHED PRODUCT1
(Metric tons, contained tin)
| 2015 |  |  |  |  | 2016
Product | Primary |  | Secondary | Total |  | Primary | Secondary | Total
Alloys, miscellaneous2 | 2550 | r | W | 2550 | r | 2640 | W | 2640
Babbitt | 275 | r | 37 | 312 | r | 253 | 36 | 289
Bar tin | W |  | W | W |  | W | W | W
Bronze and brass | 691 | r | 1060 | 1750 | r | 676 | 1040 | 1710
Chemicals | 5410 | r | W | 5410 | r | 5320 | W | 5320
Solder | 2660 | r | 1740 | 4400 | r | 2560 | 1670 | 4220
Tinning | 463 | r | -- | 463 | r | 405 | -- | 405
Tinplate3 | 5880 | r | W | 5880 | r | 4660 | W | 4660
Other4 | 5990 | r | 104 | 6090 | r | 6020 | 175 | 6190
Total | 23900 | r | 2940 | 26800 | r | 22500 | 2920 | 25400
rRevised. W Withheld to avoid disclosing company proprietary data; included with “Other.” -- Zero.
1Table includes data available through March 27, 2018. Data are rounded to no more than three significant digits; may not add to totals shown.
2Includes terne metal.
3Includes secondary pig tin and tin acquired in chemicals.
4Includes britannia metal, collapsible tubes and foil, jewelers’ metal, pewter, tin powder, type metal, and white metal.

## T4
TABLE 4
U.S. INDUSTRY YEAREND TIN STOCKS1
(Metric tons)
Stocks | 2015 | 2016
Plant raw materials:
Pig tin:
Primary2 | 4830 | 4710
Secondary | 105 | 111
In process3 | 465 | 469
Total | 5400 | 5290
Additional pig tin:
Jobbers-importers | 1470 | 864
Afloat to United States | 211 | 211
Total | 1680 | 1080
Grand total | 7090 | 6370
1Table includes data available through March 27, 2018. Data are rounded to no more than three significant digits; may not add to totals shown.
2Includes tin in transit in the United States.
3Data only include tin content of scrap.

## T5
TABLE 5
U.S. STOCKS, RECEIPTS, AND CONSUMPTION OF NEW AND OLD SCRAP AND TIN RECOVERED, BY TYPE OF SCRAP1
(Metric tons)
Gross weight of scrap
| Stocks, |  |  | Consumption |  |  | Stocks, | Tin recoverede
Type of scrap | January 1 |  | Receipts | New | Old | Total | December 31 | New | Old | Total
2015:
Copper-base scrap:e
Ingot makers | 3630 |  | 47200 | 6060 | 41300 | 47400 | 3470 | 196 | 1830 | 2030
Brass mills2 | W |  | W | W | W | W | W | 253 | W | 253
Foundries and other plants | 1540 |  | 15400 | 13800 | 1820 | 15600 | 1380 | W | 72 | 72
Total | XX |  | XX | XX | XX | XX | XX | 449 | 1900 | 2350
Lead-base scrap | 27700 | r | 874000 | 25500 | 845000 | 870000 | 31800 | 671 | 8150 | 8820
Tin-base scrap3 | W |  | W | W | W | W | W | W | W | W
Grand totale | XX |  | XX | XX | XX | XX | XX | 1120 | 10100 | 11200
2016:
Copper-base scrap:e
Ingot makers | 3470 |  | 43200 | 5900 | 37100 | 43000 | 3460 | 189 | 1660 | 1850
Brass mills2 | W |  | W | W | W | W | W | 248 | W | 248
Foundries and other plants | 1380 |  | 15300 | 13700 | 2290 | 16000 | 686 | W | 77 | 77
Total | XX |  | XX | XX | XX | XX | XX | 437 | 1740 | 2170
Lead-base scrap | 31800 |  | 926000 | 23400 | 900000 | 923000 | 27800 | 613 | 8540 | 9150
Tin-base scrap3 | W |  | W | W | W | W | W | W | W | W
Grand totale | XX |  | XX | XX | XX | XX | XX | 1050 | 10300 | 11300
eEstimated. rRevised. W Withheld to avoid disclosing company proprietary data. XX Not applicable.
1Table includes data available through March 27, 2018. Data are rounded to no more than three significant digits; may not add to totals shown.
2Consumption is assumed to be equal to receipts.
3Includes tinplate and other scrap recovered at detinning plants.

## T6
TABLE 6
U.S. EXPORTS OF TIN IN VARIOUS FORMS1
| 2015 |  |  |  | 2016
| Quantity |  |  |  | Quantity
| (metric tons, |  | Value |  | (metric tons, | Value
Form | gross weight) |  | (thousands) |  | gross weight) | (thousands)
Unwrought:
Refined tin | 807 |  | 14900 |  | 1150 | 21600
Tin alloys | 2540 |  | 19400 |  | 1040 | 17400
Wrought:
Tin bars, rods, profiles, and wire | 5180 |  | 40700 |  | 4620 | 39700
Tin foil | 33 |  | 563 |  | 41 | 622
Tin plates, sheet, and strip | 300 |  | 2280 |  | 725 | 2950
Tin tubes, pipes, and tube and pipe fittings | 114 |  | 1630 |  | 141 | 2120
Tin waste and scrap | 2530 |  | 7360 | r | 4570 | 11200
Tin flakes and powders | 110 |  | 2470 |  | 124 | 2290
Tinplate and terneplate | 110000 | r | 84300 | r | 110000 | 72500
rRevised.
1Table includes data available through March 27, 2018. Data are rounded to no more than three significant digits.
Source: U.S. Census Bureau.

## T7
TABLE 7
U.S. IMPORTS FOR CONSUMPTION OF TIN IN VARIOUS FORMS1
| 2015 |  |  | 2016
| Quantity |  |  | Quantity
| (metric tons, | Value |  | (metric tons, | Value
Form | gross weight) | (thousands) |  | gross weight) | (thousands)
Unwrought:
Refined tin | 33600 | 546000 |  | 32200 | 540000
Tin alloys | 2720 | 43400 |  | 1910 | 30000
Wrought:
Tin bars, rods, profiles, and wire | 1220 | 63800 | r | 1200 | 63800
Tin foil | 96 | 3400 |  | 86 | 2150
Tin plates, sheet, and strip | 90 | 502 |  | 94 | 500
Tin tubes, pipes, and tube and pipe fittings | 12 | 149 |  | 1 | 32
Tin waste and scrap | 32700 | 12300 |  | 27200 | 5460
Tin flakes and powders | 238 | 5400 |  | 219 | 5160
Tin oxides | 417 | 7340 |  | 383 | 6270
Tinplate and terneplate | 700000 | 729000 |  | 805000 | 726000
rRevised.
1Table includes data available through March 27, 2018. Data are rounded to no more than three significant digits.
Source: U.S. Census Bureau.

## T8
TABLE 8
U.S. IMPORTS FOR CONSUMPTION OF REFINED TIN,
BY COUNTRY OR LOCALITY1
| 2015 |  | 2016
| Quantity | Value | Quantity | Value
Country or locality | (metric tons) | (thousands) | (metric tons) | (thousands)
Belgium | 917 | 17200 | 309 | 4740
Bolivia | 6260 | 97000 | 6170 | 107000
Brazil | 2950 | 48800 | 2120 | 37800
Canada | 32 | 560 | 48 | 877
China | 1230 | 21200 | 229 | 3800
Hong Kong | 125 | 2530 | -- | --
Indonesia | 5210 | 72000 | 8580 | 128000
Japan | 5 | 105 | 4 | 55
Malaysia | 9990 | 169000 | 7560 | 130000
Netherlands | 35 | 387 | 33 | 450
Peru | 6600 | 112000 | 6590 | 118000
Singapore | 225 | 4020 | 176 | 3160
Thailand | 20 | 331 | 392 | 7260
United Kingdom | 2 | 17 | -- | --
Other | (2) | 2 | 1 | 26
Total | 33600 | 546000 | 32200 | 540000
-- Zero.
1Table includes data available through March 27, 2018. Data are rounded to no more than three significant digits; may not add to totals shown.
2Less than ½ unit.
Source: U.S. Census Bureau.

## T9
TABLE 9
TIN: WORLD MINE PRODUCTION, BY COUNTRY OR LOCALITY1
(Metric tons, tin content)
Country or locality | 2012 |  | 2013 |  | 2014 |  | 2015 |  | 2016
Australia | 6158 |  | 6472 |  | 6898 | r | 7158 | r | 6635
Bolivia | 19702 |  | 19287 | r | 19791 | r | 20135 | r | 17000
Brazil | 13667 |  | 16830 |  | 25534 |  | 18824 | r | 25000 | e
Burmae, 2 | 2100 | r | 20000 | r | 35000 | r | 50000 | r | 54000
Burundie | 50 | r | 13 |  | 21 | r | 30 | r | 67
China | 91000 | r | 101200 | r | 102100 | r | 110156 |  | 92000 | e
Congo (Kinshasa)e | 4800 |  | 4500 |  | 6500 |  | 5300 | r | 5500
Indonesia | 49300 | r | 45800 | r | 51801 |  | 93180 | r | 52000 | e
Laos | 762 |  | 579 |  | 866 |  | 900 |  | 1300
Malaysia | 3725 |  | 3697 |  | 3777 |  | 4158 | r | 4000
Nigeriae, 3 | 340 |  | 2600 |  | 2800 |  | 2500 |  | 2290
Peru | 26105 |  | 23688 |  | 23105 |  | 19511 |  | 18789
Portugal | 42 |  | 84 |  | 75 | e | 42 | r | 45 | e
Russia | 249 | r | 156 | r | 321 | r, e | 578 | r | 1100
Rwandae | 2900 |  | 3100 |  | 3700 | r | 2420 | r | 2200
Thailand | 199 |  | 132 |  | 156 |  | 72 | r | 100
Uganda | -- |  | 18 |  | 31 |  | 135 | r | 130 | e
Vietnam | 5400 | e | 5400 | e | 5400 | e | 5400 | e | 5500
Total | 226000 | r | 254000 | r | 288000 | r | 341000 | r | 288000
eEstimated. rRevised. -- Zero.
1Table includes data available through August 23, 2017. All data are reported unless otherwise noted. Totals and estimated data are rounded to no more than three significant digits; may not add to totals shown.
2Includes content of tin-tungsten concentrate.
3Tin content is estimated as 62% of reported gross weight concentrate.

## T10
TABLE 10
TIN: WORLD SMELTER PRODUCTION, BY COUNTRY OR LOCALITY1, 2
(Metric tons, tin content)
Country or locality | 2012 |  | 2013 |  | 2014 |  | 2015 |  | 2016
Australia, secondarye | 400 |  | 400 |  | 400 |  | 400 |  | 400
Belgium, secondary | 11400 | e | 12000 | e | 9810 | r | 8860 | r | 8540 | *
Bolivia, primary | 14626 |  | 14862 |  | 15439 |  | 15700 | r | 16810 | *
Brazil:
Primary | 11955 |  | 14721 | r | 25534 | r | 26000 |  | 26000 | e
Secondary | 250 | e | 250 | e | 250 | e | 250 |  | --
Total | 12205 |  | 14971 | r | 25784 |  | 26250 |  | 26000
Burma, primarye | 30 |  | 30 |  | 30 |  | 30 |  | 30
China, primary | 148000 | e | 159000 | r, e | 187000 |  | 166900 |  | 166000
Denmark, secondarye | 50 |  | 50 |  | 50 |  | 50 |  | 50
Greece, secondarye | 50 |  | 50 |  | 50 |  | 50 |  | --
India:
Primary | 16 |  | 21 |  | 12 |  | 12 | e | 9
Secondary | 3600 |  | 3600 |  | 3800 |  | 3800 |  | 3800 | e
Total | 3616 |  | 3621 |  | 3812 |  | 3812 |  | 3809
Indonesia, primary | 51400 |  | 48800 |  | 58233 |  | 48000 |  | 45000 | e
Japan, primary | 1133 |  | 1786 |  | 1746 |  | 1700 |  | 1620
Malaysia, primary | 37823 |  | 32633 |  | 35018 |  | 30260 |  | 26849
Norway, secondarye | 50 |  | 50 |  | 50 |  | 50 |  | 50
Peru, primary | 24811 |  | 24181 |  | 24462 |  | 20396 |  | 19390
Rwanda, primary | -- | r, e | -- | r, e | -- | r, e | -- | r | -- | e
Spain, secondarye | 10 |  | 10 |  | 10 |  | 10 |  | 10
Thailand, primary | 19996 |  | 19088 |  | 16929 |  | 16500 |  | NA | *
United States, secondary | 11200 |  | 10600 |  | 10600 | r, * | 10500 | r, * | 11100 | *
Vietnam, primary | 4000 |  | 4000 |  | 4000 | e | 4000 | e | 4000 | e
Grand total | 341000 | r, * | 346000 | r | 393000 | r, * | 353000 | r, * | 330000 | *
Of which:
Primary | 314000 |  | 319000 | r | 368000 | r, * | 329000 | r, * | 306000
Secondary | 27000 | r, * | 27000 | r | 25000 | r | 24000 | r | 24000
eEstimated. rRevised. -- Zero.
1Table includes data available through August 23, 2017. All data are reported unless otherwise noted. Grand totals, U.S. data, and estimated data are rounded to no more than three significant digits; may not add to totals shown.
2Whenever possible, total output has been separated into primary from ores and concentrates and secondary tin metal recovered from old scrap. Data reflect metal production at the first measurable stage of metal output.
*Correction posted on August 31, 2021.