## Text
Advance release
This report will be included in the USGS Minerals Yearbook 2016, volume I, Commodity Report
Tungsten in 2016
This workbook includes an embedded Word document and 15 tables (see tabs below).
This icon is linked to an embedded text document. Double-click on the icon to view the text document.
First posted | 2018-12-19
Correction posted

## T1
TABLE 1
SALIENT TUNGSTEN STATISTICS1
(Metric tons, tungsten content and dollars per metric ton unit, unless otherwise specified)
| 2012 |  | 2013 |  | 2014 |  | 2015 |  | 2016
United States:
Concentrates:
Production | NA |  | NA |  | NA |  | NA |  | --
Consumption | W |  | W |  | W |  | W |  | W
Exports | 186 |  | 1050 |  | 1230 |  | 398 |  | 183
Imports for consumption | 3610 |  | 3690 |  | 4080 |  | 3970 |  | 3580
Stocks, December 31:
Consumer | W |  | W |  | W |  | W |  | W
U.S. Government2 | 14000 |  | 11900 |  | 11600 |  | 11600 |  | 11600
Price, U.S. spot quotation3 | 358 |  | 358 |  | 348 |  | 302 |  | 148
Ammonium paratungstate:
Production | W |  | W |  | W |  | W |  | W
Consumption4 | W |  | W |  | W |  | W |  | W
Exports | 833 |  | 1600 |  | 653 |  | 310 |  | 108
Imports for consumption | 1500 |  | 2220 |  | 1780 |  | 1270 |  | 1020
Stocks, December 31, producer and consumer | W |  | W |  | W |  | W |  | W
Price:
U.S. market3 | 449 |  | 369 |  | 358 |  | 299 |  | 198
European free market5 | 386 |  | 372 |  | 357 |  | 227 |  | 191
Ferrotungsten:
Production | -- |  | -- |  | -- |  | -- |  | --
Consumption | 165 |  | 97 |  | 107 |  | 227 |  | 128
Exports | 2 |  | 31 |  | 76 |  | 29 |  | 23
Imports for consumption | 316 |  | 470 |  | 454 |  | 269 |  | 236
Stocks, December 31, consumer | W |  | W |  | W |  | 35 |  | 36
Price, U.S. free market3, 6 | 50.18 |  | 47.22 |  | 46.74 |  | 30.21 |  | 29.88
Primary products:
Net production7 | 6360 |  | 6150 |  | 6310 |  | 6080 |  | 7500
Consumption8 | 11400 |  | 10700 |  | 11600 |  | 11100 |  | 10400
Stocks, December 31:
Producer7 | 653 |  | 769 |  | 674 |  | 493 |  | 544
Consumer8 | 706 |  | 646 |  | 676 |  | 541 |  | 531
U.S. Government2 | 125 |  | 125 |  | 125 |  | 125 |  | 125
World, production of concentrate | 77700 | r | 85400 | r | 88500 | r | 89700 | r | 88100
rRevised. NA Not available. W Withheld to avoid disclosing company proprietary data. -- Zero.
1Table includes data available through March 26, 2018. Data are rounded to no more than three significant digits, except prices.
2Source: Defense Logistics Agency Strategic Materials.
3Annual average calculated from weekly prices reported by Platts Metals Week.
4Reported by tungsten processors.
5Datum for 2012 is annual average calculated from semiweekly prices reported by Metal Bulletin. Data for 2013–2016 are annual averages calculated from monthly prices reported by Metal Bulletin.
6Dollars per kilogram of contained tungsten.
7Includes tungsten metal powder and tungsten carbide powder produced from metal powder; excludes cast and crystalline tungsten carbide powder and chemicals.
8Includes ammonium paratungstate and other tungsten chemicals, ferrotungsten, tungsten metal powder, tungsten carbide powder, and tungsten scrap.

## T2
TABLE 2
U.S. GOVERNMENT NATIONAL DEFENSE STOCKPILE
TUNGSTEN STATISTICS IN 20161
(Metric tons, tungsten content)
| Inventory, yearend2 |  | Annual
| Fiscal | Calendar | Materials
Material | year3 | year | Plan3
Ores and concentrates | 11600 | 11600 | 1360
Tungsten metal powder | 125 | 125 | 35
Total | 11800 | 11800 | 1400
1Table includes data available through March 26, 2018. Data are rounded to no more than three significant digits; may not add to totals shown.
2No sales or inventory changes during fiscal or calendar year.
3Twelve-month period ending September 30, 2016.
Source: Defense Logistics Agency Strategic Materials.

## T3
TABLE 3
U.S. NET PRODUCTION AND STOCKS OF TUNGSTEN PRODUCTS1, 2
(Metric tons, tungsten content)
| Tungsten | Tungsten
| metal powder | carbide powder | Total
Net production:3
2015 | W | W | 6080
2016 | W | W | 7500
Producer stocks, December 31:
2015 | W | W | 493
2016 | W | W | 544
W Withheld to avoid disclosing company proprietary data.
1Table includes data available through March 26, 2018. Data are rounded to no more than three significant digits.
2Data for cast and crystalline tungsten carbide powder and tungsten chemicals are withheld to avoid disclosing company proprietary data; not included in “Total.”
3Net production equals receipts plus gross production minus quantity used to make other products listed.

## T4
TABLE 4
U.S. PROCESSORS OF TUNGSTEN IN 20161, 2
Company | Plant location
Buffalo Tungsten Inc. | Depew, NY.
Chem-Met Co., The | Clinton, MD.
Elmet Technologies, Inc. | Lewiston, ME.
General Electric Co. | Euclid, OH.
Global Tungsten & Powders Corp.3 | Towanda, PA.
Kennametal Inc. | Fallon, NV.
Do. | Huntsville, AL.
Niagara Refining LLC4 | Depew, NY.
Tundra Companies | White Bear Lake, MN.
Do. Ditto.
1Table includes data through March 26, 2018.
2Consumers of ammonium paratungstate, tungsten-bearing scrap, tungsten concentrates, and (or) tungsten oxides.
3A division of Plansee Group.
4A joint venture of Sumitomo Electric Carbide Inc. and New York Tungsten LLC (a subsidiary of Buffalo Tungsten Inc.).

## T5
TABLE 5
U.S. REPORTED CONSUMPTION AND STOCKS OF TUNGSTEN PRODUCTS1, 2, 3
(Metric tons, tungsten content)
| 2015 |  | 2016
Consumption by end use:
Steels | 205 |  | 94
Superalloys | 588 |  | 513
Other alloys4 | W |  | W
Cemented carbides5 | 6310 | r | 5760
Mill products made from metal powder | W |  | W
Chemical | 88 |  | 88
Total | 11100 |  | 10400
Consumption by form:
Ferrotungsten | 227 |  | 100
Tungsten metal powder | W |  | W
Tungsten carbide powder | 6400 |  | 5900
Tungsten scrap6 | W |  | W
Other tungsten materials7 | 88 |  | 88
Total | 11100 |  | 10400
Consumer stocks, December 31:
Ferrotungsten | 35 |  | 36
Tungsten metal powder | 33 |  | 30
Tungsten carbide powder | 417 |  | 420
Tungsten scrap6 | 43 |  | 31
Other tungsten materials7 | 13 |  | 13
Total | 541 |  | 531
rRevised. W Withheld to avoid disclosing company proprietary data; included in “Total.”
1Table includes data available through March 26, 2018. Data are rounded to no more than three significant digits; may not add to totals shown.
2Does not include materials used in making primary tungsten products.
3Includes estimates.
4Includes welding and hard-facing rods and materials, wear- and corrosion-resistant alloys, and nonferrous alloys.
5Includes diamond tool matrices, cemented and sintered carbides, and cast carbide dies or parts.
6Includes tungsten bars.
7Includes tungsten chemicals.

## T6
TABLE 6
U.S. EXPORTS OF TUNGSTEN ORES AND CONCENTRATES, BY COUNTRY OR LOCALITY1, 2
| 2015 |  |  | 2016
| Quantity |  |  | Quantity
|  | Tungsten |  |  | Tungsten
| Gross weight | content3 | Value | Gross weight | content3 | Value
Country or locality of destination | (metric tons) | (metric tons) | (thousands) | (metric tons) | (metric tons) | (thousands)
Canada | -- | -- | -- | 1 | 1 | 13
China | 13 | 7 | 85 | 32 | 17 | 342
Hong Kong | 27 | 14 | 478 | -- | -- | --
Italy | 50 | 26 | 550 | (4) | (4) | 3
Malaysia | 1 | (4) | 44 | (4) | (4) | 12
Netherlands | -- | -- | -- | 67 | 35 | 876
Russia | 508 | 262 | 4820 | -- | -- | --
Singapore | 50 | 26 | 548 | -- | -- | --
Trinidad and Tobago | 2 | 1 | 16 | -- | -- | --
United Kingdom | 10 | 5 | 28 | -- | -- | --
Vietnam | 109 | 56 | 186 | 253 | 130 | 770
Other | 2 | 1 | 128 | 1 | 1 | 61
Total | 771 | 398 | 6890 | 355 | 183 | 2080
-- Zero.
1Table includes data available through March 26, 2018. Data are rounded to no more than three significant digits; may not add to totals shown.
2Harmonized Tariff Schedule of the United States code 2611.00.0000.
3Estimated from reported gross weight using 51.6% tungsten.
4Less than ½ unit.
Source: U.S. Census Bureau.

## T7
TABLE 7
U.S. EXPORTS OF AMMONIUM PARATUNGSTATE, BY COUNTRY OR LOCALITY1, 2
| 2015 |  | 2016
| Quantity, |  | Quantity,
| tungsten |  | tungsten
| content | Value | content | Value
Country or locality of destination | (metric tons) | (thousands) | (metric tons) | (thousands)
Brazil | 1 | 5 | -- | --
Denmark | 8 | 68 | -- | --
France | 5 | 40 | -- | --
Germany | 259 | 2830 | 36 | 602
Hungary | -- | -- | 5 | 96
India | 33 | 294 | -- | --
Indonesia | -- | -- | 3 | 30
Ireland | -- | -- | 10 | 85
Jamaica | -- | -- | (3) | 4
Japan | 5 | 43 | 41 | 872
Mexico | -- | -- | 3 | 25
Panama | -- | -- | 4 | 36
Peru | -- | -- | 1 | 13
Singapore | (3) | 3 | -- | --
Spain | -- | -- | 2 | 14
Thailand | -- | -- | (3) | 3
United Kingdom | -- | -- | 3 | 25
Total | 310 | 3280 | 108 | 1800
-- Zero.
1Table includes data available through March 26, 2018. Data are rounded to no more than three significant digits; may not add to totals shown.
2Includes other ammonium tungstates, such as ammonium metatungstate. Harmonized Tariff Schedule of the United States code 2841.80.0010.
3Less than ½ unit.
Source: U.S. Census Bureau.

## T8
TABLE 8
U.S. EXPORTS OF TUNGSTEN METAL POWDERS, BY COUNTRY OR LOCALITY1, 2
| 2015 | [5 empty] | 2016
| Quantity | [5 empty] | Quantity
|  |  | Tungsten |  |  |  |  | Tungsten
| Gross weight |  | content3 |  | Value |  | Gross weight | content3 | Value
Country or locality of destination | (metric tons) |  | (metric tons) |  | (thousands) |  | (metric tons) | (metric tons) | (thousands)
Austria | 10 |  | 8 |  | 389 |  | 6 | 5 | 161
Belgium | 2 |  | 2 |  | 150 |  | 2 | 1 | 96
Brazil | 6 |  | 5 |  | 373 |  | 5 | 4 | 255
Canada | 91 |  | 73 |  | 5130 |  | 94 | 75 | 4830
Chile | 5 |  | 4 |  | 126 |  | 5 | 4 | 187
China | 6 |  | 5 |  | 386 |  | 5 | 4 | 226
Czechia | 1 |  | 1 |  | 45 |  | 18 | 15 | 356
Ecuador | 2 |  | 2 |  | 73 |  | -- | -- | --
Egypt | 1 |  | (4) |  | 38 |  | 2 | 2 | 194
France | 16 |  | 13 |  | 562 |  | 9 | 7 | 337
Germany | 25 |  | 20 |  | 2040 |  | 69 | 55 | 2890
Hong Kong | 3 |  | 3 |  | 192 |  | 2 | 2 | 89
India | 28 |  | 22 |  | 1060 |  | 97 | 77 | 3260
Ireland | 8 |  | 7 |  | 490 |  | 5 | 4 | 272
Israel | 7 |  | 5 |  | 279 |  | (4) | (4) | 14
Japan | 33 |  | 26 |  | 1460 |  | 14 | 11 | 788
Korea, Republic of | 12 |  | 9 |  | 823 |  | 10 | 8 | 885
Mexico | 14 |  | 11 |  | 927 |  | 17 | 14 | 1170
Netherlands | 3 |  | 2 |  | 112 |  | 2 | 1 | 61
Peru | 6 |  | 5 |  | 353 |  | 3 | 2 | 176
Russia | -- |  | -- |  | -- |  | 2 | 1 | 128
Saudi Arabia | 60 |  | 48 |  | 3680 |  | (4) | (4) | 8
Singapore | 18 |  | 14 |  | 1640 |  | (4) | (4) | 17
South Africa | 12 |  | 10 |  | 1220 |  | 9 | 8 | 812
Turkey | 9 |  | 7 |  | 508 |  | 1 | 1 | 57
United Arab Emirates | 1 |  | 1 |  | 61 |  | 2 | 1 | 146
United Kingdom | 6 |  | 5 |  | 326 |  | 2 | 2 | 170
Other | 8 | r | (4) | r | 541 | r | 4 | (4) | 278
Total | 390 |  | 312 |  | 23000 |  | 385 | 308 | 17900
rRevised. -- Zero.
1Table includes data available through March 26, 2018. Data are rounded to no more than three significant digits; may not add to totals shown.
2May include tungsten alloy powders. Harmonized Tariff Schedule of the United States code 8101.10.0000.
3Estimated from reported gross weight using 80% tungsten.
4Less than ½ unit.
Source: U.S. Census Bureau.

## T9
TABLE 9
U.S. EXPORTS OF TUNGSTEN CARBIDE POWDER, BY COUNTRY OR LOCALITY1, 2
| 2015 |  |  |  | 2016
| Quantity, |  |  |  | Quantity,
| tungsten content |  | Value |  | tungsten content | Value
Country or locality of destination | (metric tons) |  | (thousands) |  | (metric tons) | (thousands)
Argentina | 3 |  | 99 |  | 2 | 72
Australia | 22 |  | 854 |  | 25 | 778
Austria | 43 |  | 750 |  | 62 | 714
Belgium | 1 |  | 141 |  | 2 | 258
Brazil | 17 |  | 1220 |  | 7 | 428
Canada | 203 |  | 11100 |  | 145 | 6350
Chile | 4 |  | 189 |  | 3 | 188
China | 133 |  | 3070 |  | 14 | 922
Czechia | 22 |  | 688 |  | 138 | 4500
Denmark | 4 |  | 224 |  | 5 | 193
France | 9 |  | 267 |  | 2 | 97
Germany | 187 |  | 12300 |  | 178 | 8960
Hong Kong | 2 |  | 126 |  | 1 | 52
India | 44 |  | 2100 |  | 13 | 672
Indonesia | 2 |  | 130 |  | 1 | 35
Ireland | 17 |  | 745 |  | 3 | 81
Israel | 2 |  | 102 |  | (3) | 8
Italy | 4 |  | 232 |  | 2 | 131
Japan | 29 |  | 2770 |  | 35 | 2560
Korea, Republic of | 14 |  | 1140 |  | 13 | 1160
Luxembourg | 11 |  | 373 |  | 10 | 279
Malaysia | 4 |  | 267 |  | 2 | 99
Mexico | 4 |  | 216 |  | 1 | 103
Netherlands | (3) |  | 11 |  | 4 | 111
Peru | 11 |  | 297 |  | 5 | 99
Philippines | 3 |  | 301 |  | 5 | 418
Saudi Arabia | 5 |  | 301 |  | 5 | 316
Singapore | 13 |  | 1370 |  | 15 | 960
South Africa | 3 |  | 106 |  | 2 | 98
Switzerland | 6 |  | 410 |  | -- | --
Taiwan | 43 |  | 2800 |  | 37 | 2180
Thailand | 2 |  | 138 |  | 1 | 55
Turkey | 8 |  | 361 |  | 1 | 93
United Arab Emirates | 2 |  | 152 |  | 1 | 115
United Kingdom | 12 |  | 935 |  | 20 | 1210
Vietnam | 8 |  | 126 |  | (3) | 20
Other | 3 | r | 164 | r | 5 | 316
Total | 901 |  | 46600 |  | 763 | 34600
rRevised. -- Zero.
1Table includes data available through March 26, 2018. Data are rounded to no more than three significant digits; may not add to totals shown.
2Harmonized Tariff Schedule of the United States code 2849.90.3000.
3Less than ½ unit.
Source: U.S. Census Bureau.

## T10
TABLE 10
U.S. EXPORTS OF MISCELLANEOUS TUNGSTEN-BEARING MATERIALS, BY COUNTRY OR LOCALITY1
|  | 2015 |  |  |  | 2016
|  | Quantity, |  |  |  | Quantity,
|  | tungsten content |  | Value |  | tungsten content | Value
Product and country or locality of destination | HTS2 code | (metric tons) |  | (thousands) |  | (metric tons) | (thousands)
Ferrotungsten and ferrosilicon tungsten: | 7202.80.0000
Brazil |  | 6 |  | 14 |  | 5 | 12
Canada |  | (3) |  | 5 |  | 1 | 38
Japan |  | -- |  | -- |  | 2 | 107
Mexico |  | -- |  | -- |  | 12 | 47
Netherlands |  | 1 |  | 25 |  | (3) | 25
South Africa |  | -- |  | -- |  | 2 | 4
Venezuela |  | 15 |  | 36 |  | -- | --
Vietnam |  | 7 |  | 16 |  | -- | --
Other |  | (3) |  | 6 |  | (3) | 75
Total |  | 29 |  | 102 |  | 23 | 308
Unwrought tungsten:4, 5, 6 | 8101.94.0000
Austria |  | 7 |  | 29 |  | 154 | 2910
Brazil |  | 16 |  | 66 |  | 2 | 8
Canada |  | 495 |  | 2240 |  | 361 | 1740
China |  | 2 |  | 14 |  | 63 | 264
Costa Rica |  | -- |  | -- |  | 6 | 24
Côte d’Ivoire |  | 22 |  | 92 |  | -- | --
Finland |  | -- |  | -- |  | 68 | 1320
Germany |  | 91 |  | 381 |  | 114 | 500
India |  | 14 |  | 62 |  | (3) | 4
Israel |  | 2 |  | 9 |  | 4 | 15
Japan |  | 13 |  | 53 |  | 2 | 10
Korea, Republic of |  | 1 |  | 3 |  | 4 | 15
Mexico |  | 78 |  | 416 |  | 56 | 311
Netherlands |  | 8 |  | 35 |  | 237 | 2620
Russia |  | 21 |  | 90 |  | -- | --
Singapore |  | 42 |  | 189 |  | 38 | 158
Spain |  | 27 |  | 116 |  | 36 | 153
Switzerland |  | 7 |  | 31 |  | -- | --
Taiwan |  | 4 |  | 19 |  | 48 | 201
Thailand |  | 78 |  | 329 |  | 20 | 85
United Kingdom |  | 7 |  | 30 |  | 2 | 10
Vietnam |  | -- |  | -- |  | 18 | 164
Other |  | 4 |  | 25 |  | 4 | 56
Total |  | 940 |  | 4230 |  | 1230 | 10600
Waste and scrap:7 | 8101.97.0000
Algeria |  | 8 |  | 67 |  | -- | --
Austria |  | 8 |  | 158 |  | 29 | 650
Belgium |  | 75 |  | 936 |  | 27 | 944
Brazil |  | 6 |  | 54 |  | 2 | 20
Canada |  | 40 |  | 469 |  | 95 | 1460
China |  | 5 |  | 40 |  | 4 | 37
Finland |  | 63 |  | 863 |  | 43 | 1060
France |  | 11 |  | 263 |  | 4 | 36
Germany |  | 127 |  | 1810 |  | 72 | 878
Israel |  | 49 |  | 410 |  | 1 | 9
Japan |  | 13 |  | 157 |  | 24 | 301
Korea, Republic of |  | 5 |  | 38 |  | 32 | 273
Luxembourg |  | 13 |  | 386 |  | 7 | 148
Malaysia |  | -- |  | -- |  | 5 | 44
Netherlands |  | 31 |  | 610 |  | 48 | 1050
Taiwan |  | 5 |  | 42 |  | 9 | 78
United Kingdom |  | 181 |  | 2290 |  | 20 | 189
Other |  | 1 |  | 7 |  | 10 | 116
Total |  | 638 |  | 8600 |  | 435 | 7310
See footnotes at end of table.
TABLE 10—Continued
U.S. EXPORTS OF MISCELLANEOUS TUNGSTEN-BEARING MATERIALS, BY COUNTRY OR LOCALITY1
|  | 2015 |  |  |  | 2016
|  | Quantity, |  |  |  | Quantity,
|  | tungsten content |  | Value |  | tungsten content | Value
Product and country or locality of destination | HTS2 code | (metric tons) |  | (thousands) |  | (metric tons) | (thousands)
Wrought tungsten: 4, 8 | 8101.96.0000,
8101.99.1000,
8101.99.8000
Austria |  | 52 |  | 2820 |  | 36 | 1840
Canada |  | 15 |  | 1800 |  | 18 | 2270
China |  | 3 |  | 661 |  | 2 | 575
Costa Rica |  | 11 |  | 1520 |  | 9 | 1440
Germany |  | 6 |  | 860 |  | 22 | 1830
Hungary |  | 5 |  | 1650 |  | 6 | 1410
India |  | 10 |  | 851 |  | 2 | 293
Israel |  | 3 |  | 311 |  | 13 | 1420
Italy |  | 3 |  | 416 |  | 6 | 756
Japan |  | 9 |  | 1400 |  | 29 | 9160
Korea, Republic of |  | 1 |  | 251 |  | 2 | 325
Mexico |  | 67 |  | 8720 |  | 118 | 13400
Netherlands |  | 1 |  | 116 |  | 2 | 185
Singapore |  | 5 |  | 667 |  | 2 | 338
Taiwan |  | 2 |  | 301 |  | 27 | 3910
United Arab Emirates |  | 4 |  | 540 |  | 6 | 632
United Kingdom |  | 7 |  | 1520 |  | 5 | 1140
Other |  | 13 | r | 2200 | r | 9 | 1810
Total |  | 217 |  | 26600 |  | 315 | 42800
Tungsten compounds:9 | 2841.80.0040
Canada |  | 4 |  | 12 |  | 4 | 10
China |  | 8 |  | 644 |  | 3 | 179
Malaysia |  | 5 |  | 54 |  | 3 | 38
Other |  | 1 |  | 50 |  | (3) | 41
Total |  | 18 |  | 760 |  | 11 | 269
rRevised. -- Zero.
1Table includes data available through March 26, 2018. Data are rounded to no more than three significant digits; may not add to totals shown.
2Harmonized Tariff Schedule of the United States.
3Less than ½ unit.
4May include alloys.
5Content estimated from reported gross weight using 95% tungsten.
6Includes bars and rods produced simply by sintering; excludes powders and waste and scrap.
7Content estimated from reported gross weight using 70% tungsten.
8Includes bars and rods other than those produced simply by sintering; profiles, plates, sheets, strip, and foil; wire; and other wrought products. Contents estimated from reported gross weights using the following percentages: 95% tungsten for HTS codes 8101.96.0000 and 8101.99.1000; 80% tungsten for HTS code 8101.99.8000.
9Includes only other tungstates.
Source: U.S. Census Bureau.

## T11
TABLE 11
U.S. IMPORTS FOR CONSUMPTION OF TUNGSTEN ORES AND CONCENTRATES,
BY COUNTRY OR LOCALITY1, 2
| 2015 |  | 2016
| Quantity, |  | Quantity,
| tungsten content | Value | tungsten content | Value
Country or locality of origin | (metric tons) | (thousands) | (metric tons) | (thousands)
Australia | 279 | 7550 | 120 | 2220
Bolivia | 1010 | 25200 | 1090 | 19100
Brazil | 27 | 613 | 20 | 309
Burundi | -- | -- | 23 | 365
Canada | 987 | 25300 | -- | --
China | 18 | 271 | -- | --
Colombia | 13 | 483 | -- | --
Congo (Kinshasa) | -- | -- | 11 | 211
Mexico | 4 | 92 | -- | --
Mongolia | 189 | 4230 | 271 | 4650
Peru | 111 | 2520 | 11 | 172
Philippines | -- | -- | 1 | 10
Poland | (3) | 5 | 4 | 104
Portugal | 356 | 9160 | 522 | 10300
Russia | 45 | 1170 | 288 | 5730
Rwanda | -- | -- | 13 | 182
Spain | 817 | 19800 | 744 | 13800
Thailand | 41 | 1100 | 34 | 602
United Kingdom | 42 | 707 | 407 | 6570
Vietnam | 25 | 521 | 27 | 719
Total | 3970 | 98700 | 3580 | 65100
-- Zero.
1Table includes data available through March 26, 2018. Data are rounded to no more than three significant digits; may not add to totals shown.
2Harmonized Tariff Schedule of the United States codes 2611.00.3000 and 2611.00.6000.
3Less than ½ unit.
Source: U.S. Census Bureau.

## T12
TABLE 12
U.S. IMPORTS FOR CONSUMPTION OF AMMONIUM PARATUNGSTATE, BY COUNTRY OR
LOCALITY1, 2
| 2015 |  | 2016
| Quantity, |  | Quantity,
| tungsten content | Value | tungsten content | Value
Country or locality of origin | (metric tons) | (thousands) | (metric tons) | (thousands)
China | 762 | 18200 | 413 | 8720
Germany | 441 | 15200 | 557 | 11300
Japan | 62 | 2040 | 16 | 304
Vietnam | -- | -- | 30 | 469
Total | 1270 | 35500 | 1020 | 20700
-- Zero.
1Table includes data available through March 26, 2018. Data are rounded to no more than three significant digits; may not add to totals shown.
2Includes other ammonium tungstates, such as ammonium metatungstate. Harmonized Tariff Schedule of the United States code 2841.80.0010.
Source: U.S. Census Bureau.

## T13
TABLE 13
U.S. IMPORTS FOR CONSUMPTION OF FERROTUNGSTEN AND
FERROSILICON TUNGSTEN, BY COUNTRY OR LOCALITY1, 2
| 2015 |  | 2016
| Quantity, |  | Quantity,
| tungsten content | Value | tungsten content | Value
Country or locality of origin | (metric tons) | (thousands) | (metric tons) | (thousands)
China | 80 | 2800 | 99 | 2470
Korea, Republic of | -- | -- | 2 | 36
Russia | -- | -- | 8 | 199
Sweden | (3) | 4 | -- | --
United Kingdom | 8 | 297 | 9 | 284
Vietnam | 180 | 5960 | 118 | 3140
Total | 269 | 9060 | 236 | 6130
-- Zero.
1Table includes data available through March 26, 2018. Data are rounded to no more than three significant digits; may not add to totals shown.
2Harmonized Tariff Schedule of the United States code 7202.80.0000.
3Less than ½ unit.
Source: U.S. Census Bureau.

## T14
TABLE 14
U.S. IMPORTS FOR CONSUMPTION OF MISCELLANEOUS TUNGSTEN-BEARING MATERIALS, BY COUNTRY OR LOCALITY1
|  | 2015 |  |  |  | 2016
|  | Quantity, |  |  |  | Quantity,
|  | tungsten content |  | Value |  | tungsten content | Value
Product and country or locality of origin | HTS2 code | (metric tons) |  | (thousands) |  | (metric tons) | (thousands)
Tungsten metal powders:3 | 8101.10.0000
Austria |  | 6 |  | 339 |  | 1 | 45
Canada |  | 126 |  | 7490 |  | 175 | 7740
China |  | 564 |  | 20200 |  | 552 | 15600
Czechia |  | 16 |  | 362 |  | 9 | 185
Finland |  | 30 |  | 1110 |  | 23 | 367
France |  | 1 |  | 23 |  | 4 | 154
Germany |  | 32 |  | 1360 |  | 18 | 909
Hong Kong |  | -- |  | -- |  | 10 | 345
Israel |  | 118 |  | 6320 |  | 61 | 2080
Japan |  | 32 |  | 2180 |  | 19 | 1440
Korea, Republic of |  | 168 |  | 9060 |  | 161 | 6050
Poland |  | 7 |  | 234 |  | -- | --
United Kingdom |  | 3 |  | 235 |  | 3 | 193
Vietnam |  | 10 |  | 208 |  | -- | --
Other |  | 1 | r | 143 | r | 2 | 221
Total |  | 1110 |  | 49300 |  | 1040 | 35400
Tungsten carbide powder: | 2849.90.3000
Austria |  | 99 |  | 4260 |  | 380 | 13000
Canada |  | 31 |  | 1840 |  | 22 | 774
China |  | 258 |  | 11400 |  | 307 | 9670
Czechia |  | 4 |  | 126 |  | -- | --
France |  | 14 |  | 1220 |  | 7 | 641
Germany |  | 218 |  | 9350 | r | 20 | 843
Hong Kong |  | -- |  | -- |  | 5 | 53
Israel |  | 11 |  | 784 |  | 13 | 467
Korea, Republic of |  | 19 |  | 1050 |  | 24 | 1020
Spain |  | -- |  | -- |  | 4 | 146
Other |  | 4 | r | 142 | r | (4) | 90
Total |  | 659 |  | 30200 |  | 782 | 26700
Unwrought tungsten:3, 5 | 8101.94.0000
Austria |  | 7 |  | 342 |  | (4) | 16
China |  | 309 |  | 12300 |  | 393 | 10900
Korea, Republic of |  | -- |  | -- |  | 2 | 67
Taiwan |  | 10 |  | 82 |  | -- | --
United Kingdom |  | 6 |  | 76 |  | 3 | 164
Other |  | 1 |  | 44 |  | 2 | 88
Total |  | 333 |  | 12800 |  | 401 | 11300
Waste and scrap: | 8101.97.0000
Australia |  | 7 |  | 233 |  | -- | --
Austria |  | 177 |  | 2130 |  | 240 | 2110
Belgium |  | 14 |  | 390 |  | -- | --
Brazil |  | 20 |  | 297 |  | 14 | 239
Canada |  | 70 |  | 657 |  | 29 | 484
Chile |  | 12 |  | 272 |  | 7 | 120
China |  | 168 |  | 5880 |  | 280 | 7200
Czechia |  | 39 |  | 1070 |  | 30 | 697
Finland |  | 11 |  | 134 |  | 4 | 71
Germany |  | 296 |  | 5900 |  | 193 | 3020
India |  | 68 |  | 1960 |  | 26 | 470
Israel |  | 3 |  | 85 |  | 14 | 282
Japan |  | 16 |  | 227 |  | 20 | 186
Luxembourg |  | 182 |  | 5260 |  | 160 | 4080
Mexico |  | 223 |  | 4460 |  | 199 | 3420
Peru |  | 22 |  | 636 |  | -- | --
Poland |  | 72 |  | 2370 |  | 79 | 1340
See footnotes at end of table.
TABLE 14—Continued
U.S. IMPORTS FOR CONSUMPTION OF MISCELLANEOUS TUNGSTEN-BEARING MATERIALS, BY COUNTRY OR LOCALITY1
|  | 2015 |  |  |  | 2016
|  | Quantity, |  |  |  | Quantity,
|  | tungsten content |  | Value |  | tungsten content | Value
Product and country or locality of origin | HTS2 code | (metric tons) |  | (thousands) |  | (metric tons) | (thousands)
Waste and scrap:—Continued
Romania |  | -- |  | -- |  | 14 | 316
Russia |  | 132 |  | 3650 |  | 133 | 2800
Singapore |  | 12 |  | 260 |  | 6 | 71
South Africa |  | 32 |  | 673 |  | -- | --
Spain |  | -- |  | -- |  | 19 | 180
United Kingdom |  | 75 |  | 1570 |  | 210 | 3270
Vietnam |  | 10 |  | 335 |  | -- | --
Other |  | 9 |  | 260 | r | 9 | 163
Total |  | 1670 |  | 38700 |  | 1680 | 30500
Wrought tungsten:3, 6 | 8101.96.0000,
8101.99.1000,
8101.99.8000
Austria |  | 35 |  | 4890 |  | 31 | 4020
China |  | 340 |  | 21800 |  | 365 | 25400
Czechia |  | 3 |  | 818 |  | 5 | 841
France |  | 4 |  | 911 |  | 4 | 771
Germany |  | 17 |  | 2870 |  | 16 | 2980
Hong Kong |  | 5 |  | 172 |  | 4 | 216
Hungary |  | 4 |  | 698 |  | 3 | 688
Japan |  | 13 |  | 4300 |  | 17 | 4060
Mexico |  | 2 |  | 122 |  | 4 | 63
Russia |  | 7 |  | 802 |  | 1 | 136
Singapore |  | 4 |  | 634 |  | 3 | 606
Sweden |  | 3 |  | 1050 |  | 2 | 927
Taiwan |  | 2 |  | 525 |  | 14 | 1810
Other |  | 10 | r | 3060 | r | 8 | 2510
Total |  | 449 |  | 42700 |  | 478 | 45000
Tungsten oxides: | 2825.90.3000
China |  | 352 |  | 10400 |  | 308 | 7020
Germany |  | 14 |  | 743 |  | 25 | 585
Hong Kong |  | 16 |  | 440 |  | 16 | 344
Russia |  | -- |  | -- |  | 35 | 903
Uganda |  | 13 |  | 293 |  | -- | --
Vietnam |  | -- |  | -- |  | 83 | 1800
Other |  | 2 |  | 22 |  | 3 | 81
Total |  | 396 |  | 11900 |  | 470 | 10700
Other tungstates: | 2841.80.0020,
2841.80.0050
China |  | 30 |  | 1060 |  | 38 | 873
Germany |  | 10 |  | 728 |  | 4 | 278
India |  | 9 |  | 329 |  | 9 | 256
Vietnam |  | -- |  | -- |  | 55 | 1060
Other |  | (4) |  | 15 |  | 1 | 50
Total |  | 50 |  | 2130 |  | 107 | 2520
Other tungsten compounds and | 2827.39.4000,
chemical products:7 | 2850.00.1000,
3824.90.3500
Germany |  | 12 |  | 284 |  | 10 | 236
Ireland |  | 5 |  | 190 |  | 6 | 181
Italy |  | 4 |  | 46 |  | -- | --
Japan |  | 37 | r | 1110 | r | 65 | 1180
Korea, Republic of |  | 5 |  | 135 |  | -- | --
Other |  | 3 |  | 50 |  | 4 | 67
Total |  | 65 | r | 1820 | r | 85 | 1670
See footnotes at end of table.
TABLE 14—Continued
U.S. IMPORTS FOR CONSUMPTION OF MISCELLANEOUS TUNGSTEN-BEARING MATERIALS, BY COUNTRY OR LOCALITY1
rRevised. -- Zero.
1Table includes data available through March 26, 2018. Data are rounded to no more than three significant digits; may not add to totals shown.
2Harmonized Tariff Schedule of the United States.
3May include alloys.
4Less than ½ unit.
5Includes bars and rods produced simply by sintering; excludes powders and waste and scrap. Content estimated from reported gross weight using 95% tungsten.
6Includes bars and rods other than those produced simply by sintering; foil, plates, profiles, sheets, and strip; wire; and other wrought products. Contents estimated from reported gross weights using the following percentages: 95% tungsten for HTS codes 8101.96.0000 and 8101.99.1000; 80% tungsten for HTS code 8101.99.8000.
7Includes tungsten chlorides, hydrides, and nitrides, and mixtures containing tungsten.
Source: U.S. Census Bureau.

## T15
TABLE 15
TUNGSTEN: WORLD CONCENTRATE PRODUCTION, BY COUNTRY OR LOCALITY1
(Metric tons, tungsten content)
Country or locality2 | 2012 |  | 2013 |  | 2014 |  | 2015 |  | 2016
Australia | 290 |  | 320 |  | 477 |  | 348 |  | 40 | e
Austria | 706 |  | 850 |  | 819 |  | 861 |  | 954
Bolivia3 | 1247 |  | 1253 |  | 1252 |  | 1460 | r | 1110
Brazil | 381 |  | 494 |  | 510 |  | 510 | e | 510 | e
Burmae, 4 | 131 |  | 140 |  | 111 | r | 90 | r | 90
Burundi | 270 |  | 6 |  | 23 |  | 9 | r | 10 | e
Canada5 | 2194 |  | 2128 |  | 2344 |  | 1600 | r, e | --
Chinae | 64400 |  | 71100 |  | 71000 |  | 73000 |  | 72000
Congo (Kinshasa)e, 3 | 35 |  | 55 |  | 12 |  | 21 |  | 53
Korea, Northe, 6 | 100 |  | 65 |  | 70 |  | 70 |  | 50
Mongolia | 66 |  | 274 |  | 557 | r | 351 | r | 753
Nigeriae, 7 | 40 |  | 380 |  | 290 |  | 70 |  | 60
Peru8 | 276 |  | 28 |  | 61 |  | 110 |  | --
Portugal | 763 |  | 692 |  | 671 |  | 474 |  | 549
Russia | 4281 | r | 4191 | r | 3775 | r | 3262 | r | 3100 | e
Rwandae, 3 | 830 |  | 1100 |  | 1000 |  | 850 |  | 820
Spain | 542 |  | 510 |  | 822 | r | 835 |  | 650 | e
Thailande, 9 | 80 |  | 140 |  | 100 |  | 30 |  | 30
Uganda | 34 |  | 57 |  | 63 |  | 36 | r | 40 | e
United Kingdom | -- |  | -- |  | -- |  | 155 | r | 736
United States | NA |  | NA |  | NA |  | NA |  | --
Vietnam10 | 1050 |  | 1660 |  | 4500 | e | 5600 |  | 6500 | e
Zimbabwe11 | -- |  | -- |  | -- |  | NA |  | NA
Total | 77700 | r | 85400 | r | 88500 | r | 89700 | r | 88100
eEstimated. rRevised. NA Not available. -- Zero.
1Table includes data available through November 14, 2017. All data are reported unless otherwise noted. Totals, U.S. data, and estimated data are rounded to no more than three significant digits; may not add to totals shown.
2Tungsten concentrates are thought to be produced in Colombia and the Republic of Korea, but information was inadequate to make reliable estimates of output.
3Production estimated based on reported exports.
4Tungsten content of tungsten and tin-tungsten concentrates produced by state-owned mining enterprises under the Ministry of Mines.
5Data for 2012–14 based on production reported by North American Tungsten Corp.; datum for 2015 based on half-year production from North American Tungsten Corp. and an estimate for production from July through October 2015.
6Production estimated based on imports reported by China.
7Production estimated based on reported imports from Nigeria.
8Datum for 2012 is based on production reported by Malaga Inc.; data for 2013–16 are based on production reported by the Ministry of Energy and Mines.
9Based on data from the Department of Primary Industries and Mines.
10Mine production for 2012–13 and 2015 reported by the International Tungsten Industry Association.
11Production began in 2015, but information was inadequate to make reliable estimates.