## Text
Advance release
This report will be included in the USGS Minerals Yearbook 2016, volume I, Commodity Report
Vanadium in 2016
This workbook includes an embedded Word document and seven tables (see tabs below).
This icon is linked to an embedded text document. Double-click on the icon to view the text document.
First posted | 2018-08-07
Correction posted

## T1
TABLE 1
SALIENT VANADIUM STATISTICS1
(Metric tons of contained vanadium, unless otherwise specified)
| 2012 |  | 2013 |  | 2014 |  | 2015 |  | 2016
United States:
Production, ore and concentrate, recoverable vanadium2 | 106 |  | 591 |  | -- |  | -- |  | --
Consumption, reported | 3960 |  | 3980 |  | 4070 |  | 3930 |  | 3830
Imports for consumption:
Ferrovanadium | 4190 |  | 3710 |  | 3230 |  | 1980 | r | 1590
Vanadium pentoxide (anhydride) | 1640 |  | 2040 |  | 3410 |  | 2870 |  | 2460
Other oxides and hydroxides of vanadium | 905 |  | 205 |  | 104 |  | 94 |  | 660
Ash and residues3 | 2210 |  | 4190 |  | 6160 |  | 8210 | r | 5030
Exports:
Ferrovanadium | 337 |  | 299 |  | 253 |  | 122 |  | 400
Vanadium pentoxide (anhydride) | 62 |  | 90 |  | 201 |  | 356 |  | 5
Other oxides and hydroxides of vanadium | 305 |  | 407 | r | 350 |  | 100 |  | 81
Stocks, yearend:
Ferrovanadium | 104 | r | 93 | r | 100 | r | 96 | r | 98
Other4 | 56 | r | 73 | r | 70 | r | 70 | r | 70
World, production from ore, concentrate, slag | 74900 |  | 81400 | r | 85700 | r | 84600 | r | 79000 | p
pPreliminary. rRevised. -- Zero.
1Table includes data available through August 10, 2017. Data are rounded to no more than three significant digits.
2Source: Energy Fuels Inc. website in 2012–13.
3Not from the manufacture of iron and steel.
4Includes vanadium-aluminum alloy, other vanadium alloys, vanadium metal, vanadium pentoxide, vanadates, chlorides, and other specialty chemicals.

## T2
TABLE 2
U.S. CONSUMPTION OF VANADIUM, BY END USE AND FORM1
(Kilograms of contained vanadium)
| 2015 | 2016
End use:
Steel:
Carbon | 743000 | 718000
Full alloy | 1460000 | 1460000
High-strength low-alloy | W | W
Stainless and heat resisting | 61400 | 61400
Tool | W | W
Total | 2270000 | 2240000
Cast irons | W | W
Superalloys | 9450 | 10400
Alloys (excluding steels and superalloys):
Welding and alloy hard-facing rods and materials | W | W
Other2 | W | W
Chemical and ceramic:
Catalysts | W | W
Pigments | W | W
Miscellaneous and unspecified3 | 1650000 | 1580000
Grand total | 3930000 | 3830000
Form:
Ferrovanadium | 3090000 | 3000000
Other4 | 836000 | 830000
Total | 3930000 | 3830000
W Withheld to avoid disclosing company proprietary data; included with “Miscellaneous and unspecified.”
1Table includes data available through August 10, 2017. Data are rounded to no more than three significant digits; may not add to totals shown.
2Includes magnetic alloys.
3Includes electrical steel and unspecified steel.
4Includes vanadium-aluminum alloy, other vanadium alloys, vanadium metal, vanadium pentoxide, vanadates, chlorides, and other specialty chemicals.

## T3
TABLE 3
U.S. IMPORTS AND EXPORTS OF ALUMINUM-VANADIUM MASTER ALLOYS
AND VANADIUM METAL, INCLUDING WASTE AND SCRAP1
| Aluminum-vanadium |  | Vanadium metal, including
| master alloy2 |  | waste and scrap
| Quantity, |  | Quantity,
| gross weight |  | gross weight
Country or locality | (kilograms) | Value | (kilograms) | Value
Imports for consumption:
2015 | 204000 | 4520000 | 182000 | 3450000
2016:
Belgium | 1000 | 33100 | -- | --
China | 140000 | 2370000 | 32900 | 540000
Czechia | 8 | 4580 | -- | --
Germany | 4490 | 200000 | 11700 | 386000
Netherlands | 2500 | 61200 | -- | --
Russia | 87200 | 1440000 | -- | --
Tokelau | -- | -- | 500 | 66700
United Kingdom | 4 | 7310 | 279 | 44200
Total | 235000 | 4120000 | 45300 | 1040000
Exports:
2015 | 229000 | 6440000 | 5200 | 354000
2016:
Australia | 1860 | 112000 | 3000 | 232000
Belgium | 10800 | 216000 | -- | --
Canada | -- | -- | 294 | 7730
France | 2020 | 77800 | 278 | 10700
Germany | 546 | 21100 | 694 | 32100
Guatemala | 12 | 6940 | -- | --
India | 337 | 13000 | -- | --
Japan | -- | -- | 12000 | 253000
Korea, Republic of | -- | -- | 2000 | 49300
Malaysia | -- | -- | 245 | 42000
Mexico | -- | -- | 100 | 4200
Netherlands | 19800 | 313000 | -- | --
Romania | 12300 | 316000 | -- | --
Russia | 24200 | 507000 | -- | --
Singapore | -- | -- | 73 | 2810
Spain | 434 | 16700 | -- | --
Switzerland | 138 | 5320 | -- | --
United Kingdom | 22800 | 600000 | 30 | 6600
Total | 95200 | 2200000 | 18700 | 641000
-- Zero.
1Table includes data available through August 10, 2017. Data are rounded to no more than three significant digits; may not add to totals shown.
2Aluminum-vanadium master alloy consisting of 35% aluminum and 64.5% vanadium. Includes Harmonized Tariff Schedule code 8112.99.200.
Source: U.S. Census Bureau; data adjusted by the U.S. Geological Survey.

## T4
TABLE 4
U.S. IMPORTS AND EXPORTS OF FERROVANADIUM, VANADIUM PENTOXIDE (ANHYDRIDE), AND
OTHER OXIDES AND HYDROXIDES OF VANADIUM1
[5 empty] | Vanadium pentoxide |  | Other oxides and
| Ferrovanadium |  |  |  | (anhydride)2 |  | hydroxides of vanadium
| Quantity |  |  |  | Quantity |  | Quantity
| (kilograms, |  |  |  | (kilograms, |  | (kilograms,
Country or locality | V content) |  | Value |  | V content) | Value | V content) | Value
Imports for consumption:
2015 | 1980000 | r | 64100000 | r | 2870000 | 32800000 | 93700 | 1840000
2016:
Austria | 906000 |  | 15900000 |  | -- | -- | 109000 | 1410000
Brazil | 1410 |  | 64200 |  | 477000 | 3560000 | -- | --
Canada | 113000 |  | 2090000 |  | -- | -- | -- | --
China | 4280 |  | 127000 |  | 487000 | 5270000 | 1300 | 28700
Colombia | 1640 |  | 34300 |  | -- | -- | -- | --
Czechia | (3) |  | 20100000 |  | -- | -- | -- | --
Germany | 775 |  | 37500 |  | 218000 | 3050000 | -- | --
India | 16000 |  | 306000 |  | -- | -- | -- | --
Japan | 40100 |  | 791000 |  | -- | -- | -- | --
Korea, Republic of | 241000 |  | 3720000 |  | 59100 | 453000 | -- | --
Russia | 259000 |  | 4290000 |  | -- | -- | -- | --
Singapore | 2050 |  | 38500 |  | -- | -- | -- | --
South Africa | -- |  | -- |  | 949000 | 8940000 | 550000 | 8570000
Taiwan | 6120 |  | 277000 |  | 274000 | 4090000 | -- | --
United Kingdom | -- |  | -- |  | 1 | 2060 | -- | --
Total | 1590000 |  | 47800000 |  | 2460000 | 25400000 | 660000 | 10000000
Exports:
2015 | 122000 |  | 3190000 |  | 356000 | 3430000 | 99800 | 841000
2016:
Argentina | -- |  | -- |  | 910 | 36700 | -- | --
Belgium | 8080 |  | 118000 |  | -- | -- | -- | --
Brazil | 13400 |  | 260000 |  | -- | -- | -- | --
Canada | 114000 |  | 2630000 |  | -- | -- | 9940 | 99700
Germany | 7730 |  | 101000 |  | -- | -- | 10300 | 165000
India | 25500 |  | 230000 |  | 1940 | 18500 | -- | --
Korea, Republic of | 7350 |  | 243000 |  | -- | -- | -- | --
Mexico | 140000 |  | 2090000 |  | 1500 | 28000 | 1160 | 10300
Netherlands | 74100 |  | 1380000 |  | -- | -- | -- | --
Paraguay | 741 |  | 24700 |  | -- | -- | -- | --
Peru | 3410 |  | 136000 |  | -- | -- | -- | --
Spain | 5870 |  | 73500 |  | -- | -- | -- | --
Thailand | -- |  | -- |  | 800 | 24700 | -- | --
Trinidad and Tobago | -- |  | -- |  | -- | -- | 59900 | 406000
Total | 400000 |  | 7280000 |  | 5150 | 108000 | 81300 | 681000
rRevised. -- Zero.
1Table includes data available through August 10, 2017. Data are rounded to no more than three significant digits; may not add to totals shown.
2May include catalysts that contain vanadium pentoxide.
3Data suppressed according to U.S. Census Bureau; not included in “Total.”
Source: U.S. Census Bureau.

## T5
TABLE 5
U.S. IMPORTS FOR CONSUMPTION OF VANADIUM-BEARING ASH AND RESIDUES1, 2
| 2015 |  |  |  | 2016
| Quantity |  |  |  | Quantity
| (kilograms, |  |  |  | (kilograms,
Country or locality | V content) |  | Value |  | V content) | Value
Canada | 4660000 |  | 13700000 |  | 4640000 | 7530000
Chile | -- |  | -- |  | 5050 | 65900
France | 1150 |  | 12800 |  | -- | --
Mexico | 1920000 | r | 9400000 | r | -- | --
Netherlands | -- |  | -- |  | 370000 | 2200000
Russia | 1630000 |  | 12900000 |  | -- | --
Switzerland | -- |  | -- |  | 20200 | 241000
Total | 8210000 | r | 36000000 | r | 5030000 | 10000000
rRevised. -- Zero.
1Table includes data available through August 10, 2017. Data are rounded to no more than three significant digits; may not add to totals shown.
2Includes Harmonized Tariff Schedule codes 2620.40.0030 and 2620.99.1000.
Source: U.S. Census Bureau.

## T6
TABLE 6
U.S. IMPORTS FOR CONSUMPTION OF MISCELLANEOUS
VANADIUM CHEMICALS1, 2
| 2015 |  |  | 2016
| Quantity |  |  | Quantity
| (kilograms, |  |  | (kilograms,
Material and country or locality | V content) | Value |  | V content) | Value
Sulfates:
Canada | -- | -- |  | 2 | 3200
China | 12500 | 134000 |  | 5990 | 73500
Finland | -- | -- |  | 4000 | 28000
Germany | -- | -- |  | 1900 | 13000
Japan | 93 | 4340 |  | 100 | 2540
Netherlands | 44 | 3620 |  | -- | --
Total | 12600 | 142000 |  | 12000 | 120000
Vanadates:
Austria | 4600 | 83600 |  | 62400 | 823000
China | -- | -- |  | 82600 | 1370000
Germany | 11000 | 264000 | r | 12100 | 240000
India | -- | -- |  | 99 | 2920
Japan | 395 | 27300 |  | 916 | 59300
Korea, Republic of | -- | -- |  | 8630 | 138000
Netherlands | 13000 | 148000 |  | 1040 | 26100
South Africa | 62700 | 909000 |  | 20700 | 290000
Spain | 640 | 28900 |  | -- | --
Sweden | 2610 | 19700 |  | -- | --
Taiwan | 74000 | 756000 |  | 118000 | 1330000
United Kingdom | 4030 | 77700 |  | 6440 | 124000
Total | 173000 | 2310000 | r | 313000 | 4400000
rRevised. -- Zero.
1Table includes data available through August 10, 2017. Data are rounded to no more than three significant digits; may not add to totals shown.
2Comprises vanadium ore and miscellaneous vanadium chemicals.
Source: U.S. Census Bureau.

## T7
TABLE 7
VANADIUM: WORLD PRODUCTION, BY COUNTRY OR LOCALITY1, 2
(Metric tons of contained vanadium)
Country or locality3 | 2012 |  | 2013 |  | 2014 |  | 2015 |  | 2016p
Brazil | -- | e | -- | e | 1030 |  | 5800 |  | 8000
China | 40000 |  | 45000 | r | 48000 | r | 45000 | r | 45000
Russia | 14856 |  | 14400 | e | 15100 | e | 16000 | e | 16000
South Africa | 19957 |  | 21397 |  | 21600 |  | 17788 | r | 10000
United States4 | 106 |  | 591 |  | -- |  | -- |  | --
Total | 74900 |  | 81400 | r | 85700 | r | 84600 | r | 79000
eEstimated. pPreliminary. rRevised. -- Zero.
1Table includes data available through May 2, 2017. All data are reported unless otherwise noted. Totals, U.S. data, and estimated data are rounded to three significant digits; may not add to totals shown.
2In addition to the countries listed, in 2012 and 2013 a small amount of vanadium was produced in Australia from titanomagnetite ore; Canada, Germany, Japan, and the United States, as well as several European countries, continued to recover vanadium from petroleum residues, but available information was inadequate to make reliable estimates of output.
3Credited to the country of origin of the vanadiferous raw material. Production from ore, concentrate, and slag.
4In 2012 and 2013, Energy Fuels Inc. produced vanadium. Source: Energy Fuels Inc. website.