## Text
Advance release
This report will be included in the USGS Minerals Yearbook 2016, volume I, Commodity Report
Vermiculite in 2016
This workbook includes an embedded Word document and four tables (see tabs below).
This icon is linked to an embedded text document. Double-click on the icon to view the text document.
First posted | 2019-03-11
Correction posted

## T1
TABLE 1
SALIENT VERMICULITE STATISTICS1
(Thousand metric tons and thousand dollars unless otherwise specified)
|  | 2012 |  | 2013 |  | 2014 |  | 2015 |  | 2016
United States:
Production, concentratee, 2, 3 |  | 100 |  | 100 |  | 100 |  | 100 |  | 100
Exfoliated:
Quantity |  | 59 |  | 64 |  | 63 |  | 65 |  | 68
Valuee |  | 41000 | r | 50000 | r | 52000 | r | 60800 | r | 62300
Average valuee | dollars per metric ton | 806 | r | 780 | r | 800 | r | 930 | r | 916
Exportse, 4 |  | 2 |  | 2 |  | 3 |  | 2 |  | 2
Imports for consumptione |  | 57 | 4 | 36 | 4 | 43 | 4 | 21 | 4 | 46 | 5
World, production |  | 363 | r | 359 | r | 384 | r | 379 | r | 404 | p
eEstimated. pPreliminary. rRevised.
1Table includes data available through April 19, 2018. Data are rounded to no more than three significant digits unless otherwise specified.
2Sold or used by producers.
3Rounded to the nearest 100,000 metric tons to avoid disclosing company proprietary data.
4Source: JOC Group Inc. (a division of IHS Inc.), 2016.
5Source: Trade Mining, Inc., 2017

## T2
TABLE 2
ACTIVE VERMICULITE EXFOLIATION PLANTS IN THE UNITED STATES IN 20161
Company | County | State
Fireproofing Products, Inc. | Bernalillo | New Mexico.
Isolatek International Inc. | Sussex | New Jersey.
J.P. Austin Associates Inc. | Beaver | Pennsylvania.
Palmetto Vermiculite Co. Inc. | Spartanburg | South Carolina.
P.V.P. Industries, Inc. | Trumbull | Ohio.
Schundler Co., The | Middlesex | New Jersey.
Specialty Vermiculite Corp. | Maricopa | Arizona.
Do. | Broward | Florida.
Do. | Laurens | South Carolina.
Sun Gro Horticulture Canada Ltd. | Jefferson | Arkansas.
Do. | LaSalle | Illinois.
Thermal Ceramics Inc. | Macoupin | Do.
Therm-O-Rock East, Inc. | Washington | Pennsylvania.
Therm-O-Rock West, Inc. | Maricopa | Arizona.
Vermiculite Industrial Corp. | Allegheny | Pennsylvania.
Vermiculite Products Inc. | Harris | Texas.
Whittemore Co., Inc. | Essex | Massachusetts.
Do. Ditto.
1Table includes data available through April 19, 2018.

## T3
TABLE 3
ESTIMATED EXFOLIATED VERMICULITE SOLD OR
USED IN THE UNITED STATES, BY END USE1
(Metric tons)
| 2015 | 2016
Aggregates2 | 10500 | 13100
Insulation3 | 3690 | 5130
Agricultural:
Horticultural | 20400 | 22100
Soil conditioning | 8430 | 7070
Fertilizer carrier | W | W
Total | W | W
Other4 | W | W
Grand total5 | 65000 | 68000
W Withheld to avoid disclosing company proprietary data; included in “Grand total.”
1Table includes data available through April 19, 2018. Data rounded to no more than three significant digits; may not add to totals shown.
2Includes concrete, plaster, and premixes (acoustic insulation, fireproofing, and texturizing uses).
3Includes loose-fill, block, and other (high-temperature and packing insulation and sealants).
4Includes various industrial and other uses not specified.
5Rounded to two significant digits because of estimated data.

## T4
TABLE 4
VERMICULITE: WORLD PRODUCTION, BY COUNTRY OR LOCALITY1
(Metric tons)
Country or locality2 | 2012 |  | 2013 |  | 2014 |  | 2015 |  | 2016p
Argentina | 320 |  | 120 | r, e | 90 | r, e | 90 | r, e | 100 | e
Brazil, concentrate | 51986 |  | 60379 | r | 56444 | r | 56000 | r | 55000 | e
Bulgaria, concentratee | 10000 | r | 8000 | r | 10000 | r | 10000 | r | 10000
Egypte | 3000 |  | 3000 |  | 3000 |  | 8190 | r | --
India | 8358 | r | 7460 | r | 16384 | r | 13250 | r | 13000
Iran | 1200 |  | 1200 |  | 1200 |  | 1000 |  | --
Kenya | 457 | e | 400 | e | 440 | e | -- | r, e | 410
Mexico | 500 |  | 425 |  | 226 |  | 230 | e | 300 | e
Russia | 21800 |  | 20931 |  | 21000 | e | 21000 |  | 20000
South Africa | 132886 |  | 127658 |  | 143007 |  | 138290 | r | 166483
Uganda | 11251 |  | 243 |  | 2620 | r | 1118 | r | 3340 | e
United States, concentrate3 | 100000 |  | 100000 |  | 100000 |  | 100000 |  | 100000
Zimbabwe | 21600 | r | 28800 | r | 29500 |  | 30000 | r, e | 35000 | e
Total | 363000 | r | 359000 | r | 384000 | r | 379000 | r | 404000
eEstimated. pPreliminary. rRevised. -- Zero.
1Table includes data available through August 30, 2017. All data are reported unless otherwise noted. Totals, U.S. data, and estimated data are rounded to no more than three significant digits; may not add to totals shown.
2In addition to the countries and (or) localities listed, Australia, China, and Japan may have produced vermiculite, but available information was inadequate to make reliable estimates of output.
3Concentrate, sold and used by producers. Rounded to one significant digit to avoid disclosing company proprietary data.