## T1
TABLE 1
SALIENT CHROMIUM STATISTICS1
|  | 2013 |  | 2014 |  | 2015 |  | 2016 |  | 2017
Components of U.S. supply, chromium content:
Secondary2 | metric tons | 150000 |  | 157000 |  | 154000 |  | 152000 |  | 158000
Imports:
Chromite ore | do. | 80400 | r | 84900 | r | 81900 |  | 64600 |  | 61300
Chromium chemicals | do. | 5870 |  | 6010 |  | 6180 | r | 3280 | r | 3760
Chromium ferroalloys | do. | 280000 |  | 359000 |  | 228000 |  | 266000 | r | 319000
Chromium metal | do. | 13700 |  | 17500 |  | 12800 |  | 13800 | r | 14500
Stainless-steel mill products and scrap2 | do. | 201000 | r | 240000 | r | 206000 | r | 199000 | r | 234000
Stocks, January 1:
Government | do. | 107000 |  | 96500 |  | 81200 |  | 72300 |  | 66800
Industry3 | do. | 7580 |  | 7750 |  | 8320 |  | 8060 |  | 7720
Total | do. | 845000 | r | 969000 | r | 779000 | r | 779000 | r | 865000
Distribution of U.S. supply, chromium content:
Exports:
Chromite ore4 | do. | 3950 | r | 3050 | r | 4510 |  | 1340 |  | 5240
Chromium chemicals | do. | 16900 | r | 15800 | r | 3670 | r | 48 |  | 631
Chromium ferroalloys and metal | do. | 3360 |  | 2950 |  | 1330 |  | 1320 |  | 1580
Stainless-steel mill products and scrap2 | do. | 217000 |  | 236000 | r | 228000 | r | 251000 | r | 249000
Stocks, December 31:
Government | do. | 96500 |  | 81200 |  | 72300 |  | 66800 |  | 58700
Industry3 | do. | 7750 |  | 8320 |  | 8060 |  | 7720 | r | 7900
Total | do. | 345000 | r | 347000 | r | 318000 | r | 328000 |  | 323000
Consumption
Apparent, chromium content5 | do. | 500000 | r | 622000 | r | 461000 | r | 451000 | r | 542000
Reported:
Chromite ore and concentrates, gross weight | do. | W |  | W |  | W |  | W |  | W
Chromium ferroalloys:6
Gross weight | do. | 435000 |  | 449000 |  | 432000 |  | 416000 | r | 436000
Chromium content | do. | 248000 |  | 257000 |  | 248000 |  | 238000 | r | 250000
Chromium metal, gross weight | do. | 4190 | r | 4190 |  | 4170 |  | 3230 | r | 4290
Stocks, December 31, gross weight:
Government:
Chromium ferroalloys | do. | 129000 |  | 108000 |  | 95700 |  | 88100 |  | 76800
Chromium metal | do. | 4090 |  | 3960 |  | 3960 |  | 3900 |  | 3860
Industry, consumer:
Chromium ferroalloys7 | do. | 13000 |  | 13900 |  | 13400 |  | 12900 | r | 13100
Chromium metal | do. | 159 |  | 157 |  | 160 |  | 128 | r | 192
Other | do. | 193 |  | 185 |  | 189 |  | 197 |  | 186
Price, average annual:
Chromite ore, gross weight8 | dollars per metric ton | 162 |  | 181 |  | 172.63 |  | 203.573 |  | 280.367
Ferrochromium, chromium content9 | dollars per pound | 0.99571 |  | 1.07 |  | 1.0564 |  | 0.92432 |  | 1.33831
Aluminothermic chromium metal, gross weight10 | do. | 4.572 |  | 4.49 |  | 4.3805 |  | 3.748 |  | 3.938
Value of trade:
Exports | thousands | 153000 | r | 155000 | r | 58900 |  | 25600 | r | 33300
Imports | do. | 863000 | r | 1210000 | r | 820000 | r | 792000 | r | 1250000
Net imports11 | do. | -710000 | r | -1050000 | r | -761000 | r | -766000 | r | -1210000
Stainless steel:
World production, chromium content12 | metric tons | 6550000 |  | 7090000 |  | 7060000 |  | 7780000 |  | 8170000
U.S. production:
Gross weight13 | do. | 2030000 |  | 2390000 |  | 2350000 |  | 2480000 |  | 274000
Chromium content14 | do. | 354000 |  | 42100 | r | 412000 |  | 436000 |  | 468000
Average grade, dimensionless15 |  | 0.1744 |  | 0.1759 |  | 0.1758 |  | 0.1758 |  | 0.17
Shipments, gross weight16 | metric tons | 2220000 |  | 2270000 |  | 2230000 |  | 2360000 |  | 2500000
Exports, gross weight | do. | 633000 |  | 838000 |  | 828000 | r | 821000 | r | 974000
Imports, gross weight | do. | 957000 | r | 1080000 | r | 1020000 | r | 910000 | r | 1090000
Scrap, gross weight:
Receipts | do. | 882000 |  | 921000 |  | 907000 |  | 891000 |  | 927000
Consumption | do. | 1300000 |  | 1320000 |  | 1330000 |  | 1340000 |  | 2220000
Exports | do. | 644000 |  | 548000 |  | 514000 | r | 654000 |  | 488000
Imports | do. | 226000 |  | 329000 |  | 192000 |  | 263000 |  | 282000
Value of trade:
Exports | thousands | 2500000 |  | 3020000 |  | 2710000 | r | 2350000 | r | 2860000
Imports | do. | 3640000 | r | 4330000 | r | 3830000 | r | 3050000 | r | 3710000
Scrap exports | do. | 742000 |  | 674000 |  | 639000 |  | 442000 |  | 425000
Scrap imports | do. | 211000 |  | 426000 |  | 165000 |  | 182000 |  | 280000
Net imports11, 17 | do. | -608000 | r | -1060000 | r | -644000 | r | -436000 | r | -702000
rRevised. do. Ditto. W Withheld to avoid disclosing company proprietary data.
1Table includes data available through June 21, 2019. Data are rounded to no more than three significant digits; may not add to totals shown.
2Calculated assuming chromium content of stainless steel and stainless-steel scrap to average 17% chromium.
3Includes consumer stocks of chromium ferroalloys and metal and other chromium-containing materials.
4Calculated based on the chromium content of imported chromite ore, typically between 46% and 63% Cr2O3.
5Apparent consumption calculated as total U.S. distribution minus total U.S. supply.
6Chromium ferroalloys, chromite ore, and other chromium-containing materials excluding chromium metal.
7Consumer stocks of high- and low-carbon ferrochromium and ferrosilicon-chromium.
8Time-weighted average price of South African chromite ore that contains 44% Cr2O3 free on board (f.o.b.) South Africa as reported in CRU Group.
9Time-weighted average U.S. price of imported high-carbon chromium that contains 47% to 55% chromium as reported in CRU Group.
10Time-weighted average U.S. price of imported aluminothermic chromium metal as reported by CRU Group.
11Negative data indicate that imports are greater than exports.
12Production estimated from publically available sources. Chromium content estimated at 17%.
13Source: American Iron and Steel Institute annual report of stainless and heat-resisting raw steel production and shipments.
14Estimated mass-weighted average of the mean chromium content of stainless-steel production by grade.
15Ratio of estimated mass-weighted average chromium content of stainless-steel production by grade to production. Uncertainty is approximately ± 0.01, owing to the range of chromium chemical specification limits by stainless-steel grade.
16Source: American Iron and Steel Institute annual report of stainless and heat-resisting raw steel shipments.
17Includes stainless steel and stainless-steel scrap.

## T2
TABLE 2
U.S. REPORTED CONSUMPTION AND STOCKS OF CHROMIUM PRODUCTS1
(Metric tons)
| 2016 |  |  |  | 2017
| Gross |  | Chromium |  | Gross | Chromium | Change2
| weight |  | content |  | weight | content | Quantity | Percent
Consumption by end use:
Steel:
Carbon steel | 4900 |  | 3140 |  | 4950 | 3210 | 56 | 1.143557
High-strength low-alloy steel | 1500 | r | 971 | r | 2030 | 1330 | 530 | 35.38051
Stainless and heat-resisting steel | 366000 | r | 208000 | r | 382000 | 218000 | 16100 | 4.413429
Fully alloy steel | 11500 |  | 7080 |  | 11400 | 7000 | -67 | -0.5850506
Unspecified steel3 | 22200 | r | 12900 | r | 24500 | 14500 | 2290 | 10.27924
Superalloys | 7850 | r | 5090 | r | 9710 | 6810 | 1860 | 23.75733
Other alloys and uses4 | 5280 |  | 3790 | r | 5310 | 3740 | 38 | 0.7203791
Total | 419000 | r | 241000 | r | 440000 | 254000 | 20900 | 4.976224
Consumption by material:
Low-carbon ferrochromium | 21600 | r | 14200 | r | 26800 | 17700 | 5210 | 24.13186
High-carbon ferrochromium | 364000 |  | 212000 |  | 377000 | 219000 | 12700 | 3.499492
Ferrochromium silicon | W |  | W |  | W | W | W | W
Chromium metal | 3230 | r | 3230 | r | 4290 | 4290 | 1060 | 32.87926
Chromium-aluminum alloy | 477 |  | 344 |  | 475 | 342 | -2 | (5)
Other chromium materials | 29700 | r | 11800 | r | 31500 | 12800 | 1880 | 6
Total | 419000 | r | 241000 | r | 440000 | 254000 | 20900 | 4.943401
Consumer stocks:
Low-carbon ferrochromium | 1480 | r | 969 | r | 1840 | 1220 | 365 | 24.69553
High-carbon ferrochromium | 10700 |  | 6210 |  | 10300 | 5990 | -381 | -3.566414
Ferrochromium silicon | W |  | W |  | W | W | W | W
Chromium metal | 128 | r | 128 | r | 192 | 191 | 64 | 50
Chromium-aluminum alloy | W |  | W |  | W | W | W | W
Other chromium materials | 942 | r | 417 | r | 1130 | 492 | 187 | 19.85138
Total | 13200 | r | 7720 | r | 13500 | 7900 | 234 | 1.730784
National Defense Stockpile stocks:6
Chromium ferroalloys:7
High-carbon ferrochromium | 57400 |  | 41000 |  | 48300 | 34500 | -9010 | -15.71453
Low-carbon ferrochromium | 30700 |  | 21900 |  | 28500 | 20300 | -2270 | -7.37514
Chromium metal8 | 3900 |  | 3900 |  | 3860 | 3860 | -45 | -1.15251
rRevised. W Withheld to avoid disclosing company proprietary data.
1Table includes data available through June 21, 2019. Data are rounded to no more than three significant digits; may not add to totals shown.
2Change based on gross weight of unrounded data of current year compared with that of previous year.
3Includes electrical, tool, and unspecified steel end uses.
4Includes cast irons, welding and alloy hard-facing rods and materials, wear- and corrosion-resistant alloys, and aluminum, copper, magnetic, nickel, and other alloys.
5Less than ½ unit.
6Data are based on the "Total Uncommitted Inventory" of stockpile material D–1 report by the Defense Logistics Agency Strategic Materials.
7Chromium content estimated using 71.4% chromium.
8Chromium content estimated using 100% chromium.

## T3
TABLE 3
VALUE OF IMPORTS AND U.S. PRICE QUOTATIONS FOR CHROMIUM MATERIALS1
|  | 2016 |  |  |  | 2017
|  | Chromium |  | Gross |  | Chromium | Gross
Material |  | content |  | weight |  | content | weight
Value:2
Chromite ore:
Not more than 40% chromic oxide | dollars per metric ton | XX |  | XX |  | 639 | 157
More than 40% but less than 46% chromic oxide | do. | 371 | r | 168 |  | 556 | 249
46% or more chromic oxide | do. | 417 | r | 205 |  | 547 | 260
Average | do. | 410 | r | 198 |  | 548 | 259
Ferrochromium:
Not more than 0.5% carbon | do. | 4060 | r | 2750 | r | 3890 | 2560
More than 0.5% but not more than 3% carbon | do. | 3450 |  | 2190 | r | 3700 | 2390
More than 3% but not more than 4% carbon | do. | 1470 |  | 736 |  | 2120 | 1060
Average (not more than 4% carbon) | do. | 3970 | r | 2660 |  | 3880 | 2550
More than 4% carbon | do. | 2000 |  | 1080 |  | 3140 | 1690
Average (all grades) | do. | 2230 |  | 1230 | r | 3210 | 1760
Chromium metal3 | do. | XX |  | 9830 | r | XX | 9680
Price:4
Chromite ore, South Africa:
38% to 40% Cr2O3 | do. | 705 |  | 188.004 |  | 939.6937 | 250.746
44% Cr2O3 | do. | 676 |  | 203.573 |  | 931.3033 | 280.367
42% UG2 | do. | 617 |  | 177.348 |  | 850.2109 | 244.32
High-carbon ferrochromium:
47% to 55% chromium | cents per pound | 92.432 |  | XX |  | 133.831 | XX
60% to 70% chromium | do. | 95.366 |  | XX |  | 145.043 | XX
Low-carbon ferrochromium:
0.05% carbon | do. | 219.979 |  | XX |  | 217.189 | XX
0.10% carbon | do. | 183.55 |  | XX |  | 205.603 | XX
0.15% carbon | do. | 181.097 |  | XX |  | 196.62 | XX
Chromium metal, imported, aluminothermic | do. | XX |  | 374.8 |  | XX | 393.8
rRevised. do. Ditto. XX Not applicable.
1Table includes data available through June 21, 2019. Data are rounded to no more than three significant digits; may not add to totals shown.
2Mass-weighted average based on customs value and quantity of imported material, as reported by the U.S. Census Bureau.
3Average for all grades.
4Source: CRU Group.

## T4
TABLE 4
U.S. EXPORTS OF CHROMIUM MATERIALS, BY TYPE1
|  | 2016 |  |  |  | 2017
|  | Quantity |  | Value |  | Quantity | Value | Principal destinations in 2017
HTS2 code | Type | (metric tons) |  | (thousands) |  | (metric tons) | (thousands) | (quantity in metric tons, value in thousands)
2610.00.0000 | Chromite ore and concentrates, gross weight | 2760 |  | 1650 |  | 11100 | 4760 | China (8,540, $3,080); Canada (1,780, $1,020); Mexico (587, $452);
United Kingdom (170, $165); Philippines (15, $30); Ireland (11, $6);
Belgium (1, $4).
Chromium metal, gross weight:
8112.21.0000 | Unwrought chromium powders | 231.507 |  | 5930 |  | 298.774 | 6500 | Japan (83, $2,020); United Kingdom (68, $939); Switzerland (23, $309);
Brazil (21, $188); Germany (20, $650); Mexico (19, $548);
Canada (14, $246); China (12, $289); Malaysia (7, $192).
8112.22.0000 | Chromium metal waste and scrap | 92.724 |  | 1140 |  | 118.001 | 987.552 | Brazil (65, $501); Japan (36, $304); Canada (13, $128);
United Kingdom (2, $46).
8112.29.0000 | Chromium metal other than unwrought | 182.209 |  | 7240 |  | 205.267 | 6950 | Mexico (43, $1,010); Brazil (29, $406); United Kingdom (22, $426);
| powders and waste and scrap | [6 empty] | Taiwan (21, $566); China (18, $849); Japan (13, $515);
Ireland (12, $245); Canada (11, $233); Republic of Korea (4, $540);
France (4, $334).
| Total chromium metal | 506.44 |  | 14300 |  | 622.042 | 14400
Chromium ferroalloys:
7202.41.0000 | High-carbon ferrochromium:3
| Gross weight | 674.553 |  | 1020 | r | 1240 | 1400 | Canada (557, $658); Mexico (463, $457); India (102, $109);
Peru (39, $64); Ireland (31, $27); Spain (18, $42); Germany (7, $13);
Republic of Korea (6, $6); Czechia (4, $4); China (4, $3).
| Chromium content | 373.735 |  | XX |  | 510 | XX
7202.49.0000 | Low-carbon ferrochromium:4
| Gross weight | 800.01 |  | 1310 |  | 854 | 1840 | Canada (413, $775); Mexico (241, $736); India (108, $195);
Argentina (44, $59); China (31, $42); Germany (8, $11);
Austria (6, $7); Japan (4, $14).
| Chromium content | 420.914 |  | XX |  | 441 | XX
7202.50.0000 | Ferrochromium-silicon:
| Gross weight | 60.722 |  | 64.139 |  | 15 | 31 | Ireland (12, $13); Mexico (2, $11).
| Chromium content | 21.253 |  | XX |  | 5 | XX
Total chromium ferroalloys:
| Gross weight | 1540 |  | 2400 |  | 2110 | 3270
| Chromium content | 815.902 |  | XX |  | 956 | XX
Chemicals, gross weight:
2833.29.4000 | Chromium sulfates | 164.851 |  | 815.261 |  | 7.003 | 49 | Republic of Korea (3, $13); United Kingdom (2, $10); Belgium (1, $4);
Taiwan (1, $3).
Salts of oxometallic or peroxometallic acids:
2841.90.4500 | Zinc and lead chromate | 24.637 |  | 644 | r | 39.17 | 847.064 | Jamaica (24, $75); Mexico (7, $131); South Africa (5, $588);
Netherlands (2, $33).
2841.50.1000 | Potassium dichromate | 96.017 | r | 137 | r | 2140 | 2530 | Honduras (1,400, $1,190); Guatemala (437, $332); Mexico (78, $238);
Peru (43, $43); Taiwan (37, $85); Saudi Arabia (32, $249);
Brazil (29, $27); Republic of Korea (26, $127); Jamaica (19, $150);
Greece (18, $16).
2841.50.9100 | Other | 198.899 | r | 1760 | r | 228.835 | 2450 | Canada (130, $461); South Africa (49, $1,160); Mexico (8, ($141);
Germany (8, $89); United Kingdom (7, $107); Australia (7, $71);
Republic of Korea (5, $258); Colombia (5, $35); Japan (5, $32);
Taiwan (2, $11).
| Total salts | 484.404 | r | 2540 | r | 2420 | 5830
3206.20.0000 | Pigments and preparations, gross weight | 298.751 | r | 2720 | r | 295.873 | 3830 | Canada (86, $498); Mexico (83, $918); Antigua and Barbuda (22, $74);
Colombia (21, $1,460); El Salvador (16, $85); Saudi Arabia (13, $76);
Jamaica (12, $92); Peru (7, $12); Trinidad and Tobago (6, $34);
Barbados (5, $21).
rRevised. XX Not applicable.
1Table includes data available through June 21, 2019. Data are rounded to no more than three significant digits; may not add to totals shown.
2Harmonized Tariff Schedule of the United States.
3More than 4% carbon.
4Not more than 4% carbon.
Source: U.S. Census Bureau.

## T5
TABLE 5
U.S. IMPORTS FOR CONSUMPTION OF FERROCHROMIUM, BY COUNTRY OR LOCALITY1
|  |  |  | More than 0.5% carbon, but |  |  | More than 3% carbon, but
| Not more than 0.5% carbon |  |  | not more than 3% carbon |  |  | not more than 4% carbon |  |  | More than 4% carbon
| (HTS2 code 7202.49.5090) |  |  | (HTS2 code 7202.49.5010) |  |  | (HTS2 code 7202.49.1000) |  |  | (HTS2 code 7202.41.0000) |  |  |  | Total all grades
| Gross | Chromium |  | Gross | Chromium |  | Gross | Chromium |  | Gross | Chromium |  |  | Gross | Chromium
| weight | content |  | weight | content |  | weight | content |  | weight | content |  |  | weight | content
| (metric | (metric | Value | (metric | (metric | Value | (metric | (metric | Value | (metric | (metric | Value |  | (metric | (metric |  | Value
Country or locality | tons) | tons) | (thousands) | tons) | tons) | (thousands) | tons) | tons) | (thousands) | tons) | tons) | (thousands) |  | tons) | tons) |  | (thousands)
2016:
Albania | -- | -- | -- | -- | -- | -- | -- | -- | -- | 1640 | 1110 | 1940 |  | 1640 | 1110 |  | 1940
Austria | -- | -- | -- | -- | -- | -- | -- | -- | -- | 74.352 | 46.098 | 71.249 |  | 74.352 | 46.098 |  | 71.249
Brazil | 4620 | 2800 | 8940 | 4750 | 2920 | 9200 | -- | -- | -- | 1260 | 667.326 | 826.037 |  | 10600 | 6380 |  | 19000
China | 2930 | 1840 | 6160 | 1100 | 707.674 | 2290 | 11.827 | 6.371 | 6.32 | -- | -- | -- |  | 4050 | 2550 |  | 8450
Germany | 5080 | 3540 | 19800 | -- | -- | -- | -- | -- | -- | -- | -- | -- |  | 5080 | 3540 |  | 19800
Hong Kong | -- | -- | -- | 25.05 | 15.301 | 46.719 | -- | -- | -- | -- | -- | -- |  | 25.05 | 15.301 |  | 46.719
India | 81.094 | 51.839 | 361.15 | -- | -- | -- | -- | -- | -- | 7740 | 4710 | 7220 |  | 7820 | 4760 |  | 7580
Japan | 1970 | 1390 | 8120 | -- | -- | -- | -- | -- | -- | -- | -- | -- |  | 1970 | 1390 |  | 8120
Kazakhstan | 5430 | 3880 | 13400 | 1160 | 805.911 | 2850 | -- | -- | -- | 37900 | 29700 | 39300 |  | 44500 | 34300 | r | 55600 | r
Mexico | 136.024 | 89.159 | 882.571 | -- | -- | -- | -- | -- | -- | -- | -- | -- |  | 136.024 | 89.159 |  | 882.571
Netherlands | 1510 | 998.629 | 3640 | -- | -- | -- | -- | -- | -- | -- | -- | -- |  | 1510 | 998.629 |  | 3640
Oman | -- | -- | -- | -- | -- | -- | -- | -- | -- | 2900 | 1730 | 2660 |  | 2900 | 1730 |  | 2660
Russia | 14800 | 10200 | 36600 | -- | -- | -- | 450.088 | 242.463 | 240.539 | 3930 | 2600 | 5370 |  | 19200 | 13100 |  | 42200
South Africa | 266.285 | 97.869 | 385.627 | 30.585 | 20.279 | 43.6 | 11000 | 5490 | 8160 | 320000 | 158000 | 224000 |  | 331000 | 164000 |  | 233000
Sweden | -- | -- | -- | -- | -- | -- | -- | -- | -- | 2550 | 1710 | 3460 |  | 2550 | 1710 |  | 3460
Switzerland | -- | -- | -- | -- | -- | -- | -- | -- | -- | 40.548 | 25.14 | 29.68 |  | 40.548 | 25.14 |  | 29.68
Turkey | 2820 | 1970 | 7490 | 405 | 286.943 | 1010 | -- | -- | -- | 29800 | 19700 | 36400 |  | 33000 | 22000 |  | 44900
United Kingdom | 1.196 | 0.944 | 2.021 | -- | -- | -- | -- | -- | -- | -- | -- | -- |  | 1.196 | 0.944 |  | 2.021
Zimbabwe | -- | -- | -- | -- | -- | -- | -- | -- | -- | 6120 | 3460 | 5920 |  | 6120 | 3460 |  | 5920
Total | 39700 | 26900 | 106000 | 7480 | 4750 | 15400 | 11400 | 5740 | 8410 | 414000 | 224000 | 328000 | r | 473000 | 261000 |  | 457000
2017:
Albania | -- | -- | -- | -- | -- | -- | 268.114 | 144.433 | 172.478 | 7630 | 5080 | 13100 |  | 7900 | 5220 |  | 13300
Brazil | 1110 | 659.918 | 2590 | 1590 | 977.508 | 3730 | -- | -- | -- | -- | -- | -- |  | 2700 | 1640 |  | 6320
Canada | -- | -- | -- | -- | -- | -- | -- | -- | -- | 203.948 | 122.261 | 214.395 |  | 203.948 | 122.261 |  | 214.395
China | 406.562 | 247.39 | 1100 | 27 | 17.793 | 84.338 | -- | -- | -- | -- | -- | -- |  | 433.562 | 265.183 |  | 1190
Germany | 6120 | 4260 | 20900 | -- | -- | -- | 224.559 | 120.97 | 120.01 | -- | -- | -- |  | 6340 | 4380 |  | 21000
India | 129.094 | 86.664 | 556.506 | -- | -- | -- | -- | -- | -- | 20800 | 12500 | 27500 |  | 20900 | 12600 |  | 28100
Japan | 3040 | 2150 | 12000 | -- | -- | -- | -- | -- | -- | -- | -- | -- |  | 3040 | 2150 |  | 12000
Kazakhstan | 9770 | 6890 | 27900 | 1030 | 728.86 | 2720 | -- | -- | -- | 42900 | 30000 | 81300 |  | 53700 | 37700 |  | 112000
Oman | -- | -- | -- | -- | -- | -- | -- | -- | -- | 189 | 114.307 | 241.924 |  | 189 | 114.307 |  | 241.924
Russia | 21500 | 14400 | 53300 | -- | -- | -- | 236.905 | 127.621 | 126.608 | 28400 | 19500 | 49900 |  | 50200 | 34000 |  | 103000
Singapore | -- | -- | -- | -- | -- | -- | -- | -- | -- | 108 | 65.88 | 149.117 |  | 108 | 65.88 |  | 149.117
South Africa | 6060 | 2790 | 7030 | 172.04 | 92.475 | 282.374 | 6000 | 2970 | 6710 | 357000 | 175000 | 396000 |  | 369000 | 181000 |  | 410000
Sweden | -- | -- | -- | -- | -- | -- | -- | -- | -- | 513.102 | 341.045 | 920.208 |  | 513.102 | 341.045 |  | 920.208
Turkey | 3440 | 2410 | 9810 | -- | -- | -- | -- | -- | -- | 26000 | 17100 | 46500 |  | 29400 | 19500 |  | 56300
United Kingdom | 2.7 | 1.851 | 21.162 | -- | -- | -- | 10.899 | 8.011 | 7.947 | -- | -- | -- |  | 13.599 | 9.862 |  | 29.109
Zimbabwe | -- | -- | -- | -- | -- | -- | -- | -- | -- | 23000 | 12400 | 28200 |  | 23000 | 12400 |  | 28200
Total | 51600 | 33900 | 135000 | 2820 | 1820 | 6820 | 6740 | 3370 | 7140 | 507000 | 272000 | 644000 |  | 568000 | 311000 |  | 793000
rRevised. -- Zero.
1Table includes data available through June 21, 2019. Data are rounded to no more than three significant digits; may not add to totals shown.
2Harmonized Tariff Schedule of the United States.
Source: U.S. Census Bureau.

## T6
TABLE 6
U.S. IMPORTS FOR CONSUMPTION OF CHROMIUM MATERIALS, BY TYPE1
|  | 2016 |  |  |  | 2017
|  | Quantity |  | Value3 |  | Quantity | Value3 | Sources in 2017
HTS2 code | Type | (metric tons) |  | (thousands) |  | (metric tons) | (thousands) | (quantity in metric tons, value in thousands)
Chromite ore:
2610.00.0020 | Not more than 40% Cr2O3:
| Gross weight | -- |  | -- |  | 676 | 106 | South Africa (657, $90); Brazil (19, $16).
| Cr2O3 content | -- |  | XX |  | 166 | XX
2610.00.0040 | More than 40%, but less than 46% Cr2O3:
| Gross weight | 22700 |  | 3810 |  | 13700 | 3420 | South Africa (13,600, $3,400); Netherlands (44, $7); Brazil (28, $16).
| Cr2O3 content | 10300 |  | XX |  | 6150 | XX
2610.00.0060 | 46% or more Cr2O3:
| Gross weight | 111000 |  | 22600 |  | 116000 | 30100 | South Africa (111,000, $28,900); Canada (3,830, $652); Netherlands
(401, $201); Brazil (107, $99); China (40, $214).
| Cr2O3 content | 54300 |  | XX |  | 55000 | XX
Total chromite ore:
| Gross weight | 133000 |  | 26400 |  | 130000 | 33600
| Cr2O3 content | 64600 |  | XX |  | 61300 | XX
Chromium ferroalloys:
Ferrochromium:
7202.49.5090 | Not more than 0.5% carbon:
| Gross weight | 39700 |  | 106000 |  | 51600 | 135000 | Russia (21,500, $53,300); Kazakhstan (9,770, $27,900); Germany
(6,120, $20,900); South Africa (6,060, $7,030); Turkey (3,440, $9,810);
Japan (3,040, $12,000); Brazil (1,110, $2,590); China (407, $1,100);
India (129, $557); United Kingdom (3, $21).
| Chromium content | 26900 |  | XX |  | 33900 | XX
7202.49.5010 | More than 0.5%, but less than 3% carbon:
| Gross weight | 7480 |  | 15400 |  | 2820 | 6820 | Brazil (1,590, $3,730); Kazakhstan (1,030, $2,720); South Africa (172, $282);
China (27, $84).
| Chromium content | 4750 |  | XX |  | 1820 | XX
7202.49.1000 | More than 3%, but less than 4% carbon:
| Gross weight | 11400 |  | 8410 |  | 6740 | 7140 | South Africa (6,000, $6,710); Albania (268, $172); Russia (237, $127);
Germany (225, $120); United Kingdom (11, $8).
| Chromium content | 5740 |  | XX |  | 3370 | XX
7202.41.0000 | More than 4% carbon:
| Gross weight | 414000 |  | 328000 | r | 507000 | 644000 | South Africa (357,000, $396,000); Kazakhstan (42,900, $81,300);
Russia (28,400, $49,900); Turkey (26,000, $46,500); Zimbabwe
(23,000, $28,200); India (20,800, $27,500); Albania (7,640, $13,100);
Sweden (513, $920); Canada (204, $214); Oman (189, $242);
Singapore (108, $149).
| Chromium content | 224000 |  | XX |  | 272000 | XX
7202.50.0000 | Ferrosilicon-chromium:
| Gross weight | 7300 |  | 10000 |  | 21500 | 32000 | Kazakhstan (all).
| Chromium content | 4780 |  | XX |  | 7760 | XX
Total chromium ferroalloys:
| Gross weight | 480000 |  | 467000 |  | 590000 | 826000
| Chromium content | 266000 |  | XX |  | 319000 | XX
Chromium metal, gross weight:
8112.21.0000 | Unwrought chromium powders | 5430 |  | 55500 |  | 6140 | 63300 | United Kingdom (2,930, $31,500); China (1,350, $15,500); Russia
(1,350, $9,900); France (328, $4,510); Germany (99, $1,170);
Switzerland (39, $290); India (38, $349); Japan (3, $64); Taiwan
(2, $59).
8112.22.0000 | Waste and scrap | 195.787 | r | 1460 | r | 297.995 | 1960 | Canada (136, $741); United Kingdom (126, $766); Japan (22, $300);
Taiwan (6, $111); Chile (5, $24); Brazil (3, $8).
8112.29.0000 | Other than waste and scrap | 8190 |  | 80400 |  | 8090 | 75300 | Russia (3,740, $28,900); France (3,190, $33,200); China (505, $4,970);
Germany (449, $3,210); United Kingdom (108, $1,340); Spain (44, $263);
Canada (41, $2,790); Japan (4, $210); New Zealand (2, $93); Taiwan (1, $17).
| Total chromium metal | 13800 |  | 137000 |  | 14500 | 140000
Chemicals, gross weight:
Chromium oxides and hydroxides:
2819.10.0000 | Chromium trioxides | 2850 |  | 8630 |  | 3630 | 11800 | Kazakhstan (1,890, $4,520); China (1,240, $5,540); France (135, $667);
South Africa (130, $322); Mexico (54, $114); India (51, $142);
Germany (36, $83); Spain (35, $219); Canada (18, $41);
Slovakia (17, $45); Hong Kong (8, $49); Colombia (8, $43).
2819.90.0000 | Other | 2510 |  | 10500 |  | 2490 | 12300 | China (1,020, $5,570); Germany (983, $5,950); Canada (447, $506);
Mexico (13, $37); Colombia (7, $44); Spain (6, $34); Turkey (6, $30);
India (5, $7); United Kingdom (3, $17); Kazakhstan (3, $12); France (1, $40);
Switzerland (1, $16).
| Total oxides | 5360 |  | 19200 |  | 6120 | 24100
2833.29.4000 | Sulfates of chromium | 481.764 |  | 340.377 |  | 435.913 | 413.787 | Turkey (401, $361); Germany (19, $36); Canada (8, $5); China (4, $6);
United Kingdom (3, $5).
Salts of oxometallic or peroxometallic acids:
2841.90.4500 | Chromates of lead and zinc | 220.305 |  | 538.9 |  | 235.961 | 664.148 | China (220, $565); Italy (10, $85); Germany (7, $15).
2841.30.0000 | Sodium dichromate | 134.349 |  | 204.132 |  | 91.165 | 109.774 | South Africa (all).
Other chromates and dichromates;
peroxochromates:
2841.50.1000 | Potassium dichromate | 40.246 |  | 177.433 |  | 30.079 | 121.541 | Austria (29, $116); Colombia (1, $4).
2841.50.9100 | Other | 1580 |  | 5340 |  | 1650 | 5440 | Austria (1,380, $4,460); France (204, $786); Germany (26, $53);
China (22, $65); Colombia (21, $77).
| Total salts | 1970 |  | 6270 | r | 2010 | 6330
2849.90.2000 | Chromium carbide | 100.478 |  | 1940 |  | 193.899 | 4460 | China (145, $3,190); Canada (22, $615); United Kingdom (19, $259);
Germany (6, $350); Austria (1, $38).
| Total chromium chemicals | 7910 |  | 27700 |  | 8750 | 35300
Pigments and preparations based on chromium,
gross weight:
3206.20.0010 | Chrome yellow | 624.464 |  | 3260 | r | 555.924 | 2810 | Canada (479, $2,480); Colombia (39, $149); China (30, $128);
Mexico (7, $40); India (1, $12),
3206.20.0020 | Molybdenum orange | 737.409 |  | 2420 |  | 840.005 | 3370 | India (455, $1,201); Canada (264, $1,646); Colombia (115, $481);
China (6, $46).
3206.20.0030 | Zinc yellow | 82.137 |  | 259.242 |  | 47.046 | 148.517 | China (36, $118); Mexico (9, $23); Colombia (2, $8).
3206.20.0050 | Other | 338.521 |  | 1980 |  | 439.058 | 2200 | India (135, $414); France (100, $369); Germany (48, $445);
Poland (38, $196); Japan (35, $195); Netherlands (32, $118);
China (25, $294); Canada (20, $74); Mexico (2, $29);
Philippines (2, $5); Thailand (1, $57).
| Total pigments | 1780 |  | 7920 | r | 1880 | 8530
rRevised. XX Not applicable. -- Zero.
1Table includes data available through June 21, 2019. Data are rounded to no more than three significant digits; may not add to totals shown.
2Harmonized Tariff Schedule of the United States.
3Customs import value generally represents a value in the foreign country, and therefore, excludes U.S. import duties, freight, insurance, and other charges incurred in bringing the merchandise into the United States.
Source: U.S. Census Bureau.

## T7
TABLE 7
WORLD PRODUCTION CAPACITY (CHROMITE ORE, FERROCHROMIUM, CHROMIUM METAL,
CHROMIUM CHEMICALS, AND STAINLESS STEEL) AND CONSUMPTION FOR SELECTED COUNTRIES OR LOCALITIES1
(Thousand metric tons of contained chromium)
Production capacity in 2017
|  | Ferro- |  |  | Stainless | Chromium consumption2
Country or locality | Ore3 | chromium3 | Metal | Chemicals | steel4 | 2015 |  | 2016 |  | 2017
Afghanistan | 7 | -- | -- | -- | -- | 2 |  | 1 | r | 1
Albania | 1000 | 75 | -- | -- | -- | 11 | r | 25 | r | 150
Argentina | -- | -- | -- | 12 | -- | 18 | r | 17 |  | 7
Australia | -- | -- | -- | -- | -- | 7 |  | 6 |  | 7
Austria | -- | -- | -- | -- | 13 | 25 | r | 25 |  | 31
Belgium | -- | -- | -- | -- | 270 | 140 | r | 160 |  | 160
Brazil | 800 | 300 | -- | -- | 76 | 220 | r | 200 | r | 200
Canada | -- | -- | -- | -- | -- | 21 | r | 16 |  | 28
China | 110 | 8000 | 16 | 113 | 4370 | 4700 |  | 4800 | r | 5800
Finland | 2000 | 530 | -- | -- | 242 | 140 |  | 190 |  | 200
France | -- | -- | 12 | -- | 55 | 57 | r | 47 | r | 41
Germany | -- | 30 | 1 | 1 | 256 | 86 | r | 69 | r | 78
India | 4000 | 1200 | -- | 30 | 599 | 740 | r | 850 | r | 660
Iran | 500 | 25 | -- | 2 | -- | -30.20368 | r | -26.6867 | r | -5.123361
Italy | -- | -- | -- | 5 | 289 | 190 | r | 180 | r | 2
Japan | -- | 26 | 1 | 3 | 540 | 430 | r | 450 | r | 450
Kazakhstan | 6000 | 1800 | -- | 38 | -- | 1100 | r | 1000 | r | 610
Korea, Republic of | -- | -- | -- | -- | 398 | 320 | r | 330 |  | 340
Kosovo | 15 | -- | -- | -- | -- | -- | r | -- | r | --
Madagascar | 300 | -- | -- | -- | -- | -30.04757 | r | 1 | r | 30.78909
Mexico | -- | -- | -- | -- | -- | 7 | r | 10.79881 |  | 13
Oman | 1000 | 340 | -- | -- | -- | -5 | r | 56 | r | -2
Pakistan | 200 | -- | -- | 1 | -- | -63 | r | -100 | r | -100
Papua New Guinea | 120 | -- | -- | -- | -- | 31 | r | 31 | r | 31
Philippines | 400 | -- | -- | -- | -- | -4 |  | -7 | r | -11.53527
Poland | -- | -- | -- | 7 | -- | 7 | r | 8 | r | 14
Russia | 1500 | 760 | 19 | 31 | 17 | 270 | r | 250 | r | 240
South Africa | 22000 | 4800 | -- | 18 | 104 | -37.30648 | r | -590 |  | -520
Spain | -- | -- | -- | 2 | 172 | 110 |  | 130 |  | 120
Sudan | 81 | -- | -- | -- | -- | 13 | r | 5 | r | 7
Sweden | -- | 120 | -- | -- | 110 | 8 | r | -1 | r | -3
Taiwan | -- | -- | -- | -- | 227 | 150 | r | 200 |  | 180
Turkey | 12000 | 180 | -- | 28 | -- | 2200 | r | 1500 | r | 1600
Ukraine | -- | -- | -- | -- | 17 | 12 | r | 13 |  | 16
United Arab Emirates | 35 | -- | -- | -- | -- | -3.019397 | r | 4 | r | 5.311851
United Kingdom | -- | -- | 8 | 1 | 52 | 18.7752 | r | 15.86812 |  | 24
United States | -- | -- | -- | 42 | 505 | 300.3452 | r | -3400 |  | 440
Vietnam | 30 | -- | -- | -- | -- | -2 | r | 1 | r | --
Zimbabwe | 900 | 300 | -- | -- | -- | -39.74308 | r | -80.34277 | r | 98.2172
Total | 53000 | 18500 | 57 | 334 | 8310 | XX |  | XX |  | XX
rRevised. XX Not applicable. -- Zero.
1Data are rounded to no more than three significant digits; may not add to totals shown.
2Estimated based on U.S. Geological Survey reported chromite ore production and trade statistics for chromite ore, chromium metal, and ferrochromium as reported by Global Trade Atlas and U.N. Comtrade in August 2018. Chromium content calculated assuming that the average grade of chromite ore is 45% Cr2O3; ferrochromium, 57% chromium; and chromium metal, 100% chromium.
3Reported in gross weight.
4Chromium content of stainless steel was calculated assuming the average grade is 17% chromium.

## T8
TABLE 8
CHROMITE, WORLD PRODUCTION BY COUNTRY OR LOCALITY1, 2
(Metric tons, gross weight)
Country or locality | 2013 |  | 2014 |  | 2015 |  | 2016 |  | 2017
Afghanistan | 3309 |  | 6369 | r | 5682 | r | 4545 | r | 4500 | e
Albania, marketable | 529592 | r | 678803 | r | 646139 | r | 726671 | r | 950181
Brazil, ore and concentrate3 | 485951 | r | 716674 | r | 700000 | r, e | 700000 | r, e | 700000 | e
China | 105000 |  | 24000 |  | 22700 |  | 25444 | r | 30000 | e
Finland, concentrate4 | 981752 |  | 1034750 |  | 946188 |  | 1070281 |  | 972028
India5 | 2878320 | r | 2164163 | r | 2915584 | r | 3727777 | r | 3500000 | e
Iran, concentrate | 344169 |  | 359332 |  | 276570 | r | 368409 | r | 350000 | e
Kazakhstan6 | 5255100 |  | 5410700 |  | 5382800 |  | 5542900 | r | 4579300
Kosovo7 | 11600 |  | 14600 |  | -- | r | -- | r | --
Madagascar | 88000 |  | 97250 |  | 196750 |  | 79345 | r | 80000 | e
Oman8 | 787645 |  | 751200 |  | 442600 | r | 450800 | r | 450000 | e
Pakistan | 77068 | r, e | 71861 | r | 100155 |  | 81250 | r | 100000 | e
Papua New Guinea9 | 92045 |  | 96750 |  | 102273 | r | 100000 | r, e | 100000 | e
Philippines | 35281 |  | 47056 |  | 15502 |  | 25745 | r | 20849
Russia | 327000 | r | 476000 | r | 471000 | r | 450000 | r | 450000 | e
South Africa:
44% to 48% Cr2O3 | 1608033 | r | 2042842 | r | 2127466 | r | 1935394 |  | 2009644
Less than 44% Cr2O3 | 12081627 | r | 11994880 | r | 13528195 | r | 12769786 |  | 14534007
Total | 13689660 |  | 14037722 |  | 15655661 |  | 14705180 |  | 16543651
Sudan | 30870 |  | 61334 | r | 60000 | r | 15000 | r | 34314
Turkey, 34% to 43% Cr2O3 | 11131311 | r | 10241477 | r | 8301218 | r | 6066022 | r | 6500000 | e
United Arab Emirates | 15750 |  | 19822 |  | 3869 | r | 17863 | r | 17000 | e
Vietnam10 | 24990 |  | 3400 |  | -- | r | -- | r | -- | e
Zimbabwe | 355142 |  | 408422 |  | 208328 |  | 225000 | r | 319000 | e
Grand Total | 37300000 | r | 36700000 | r | 36500000 | r | 34400000 | r | 35700000
eEstimated. rRevised. -- Zero.
1Table includes data available through August 6, 2018. All data are reported unless otherwise noted. Grand totals and estimated data are rounded to three significant digits; may not add to totals shown.
2Figures for all countries represent marketable output.
3Reported as lump ore and chromite concentrates by Brazil in Sumario Mineral 2015 for 2013–2014.
4Reported in gross quantity by Geological Survey of Finland.
5Production is based on fiscal year, with a starting date of July 1 of the year shown.
6Reported in gross quantity by the Statistical Committee of the Ministry of National Economy of the Republic of Kazakhstan.
7Reported in gross quantity by the Republic of Kosovo Independent Commission for Mines and Minerals.
8Reported in gross quantity by the Central Bank of Oman since 2014.
9Reported in Cr2O3 content by the World Mining Congress in World Mining Data and converted to gross weight assuming 44% Cr2O3 ore grade since 2015.
10Reported in gross weight by the World Bureau of Metal Statistics in World Metal Statistics Yearbook.

## T9
TABLE 9
FERROCHROMIUM: WORLD PRODUCTION, BY COUNTRY OR LOCALITY1
(Metric tons, gross weight)
Country or locality2 | 2013 |  | 2014 |  | 2015 |  | 2016 |  | 2017
Albania | 24692 |  | 34897 |  | 43669 | r | 44551 | r | 49000
Brazil3 | 189088 |  | 285340 |  | 173467 | r | 150240 | r | 171531
China | 3928700 | r | 4300000 | r, e | 4500000 | r, e | 4500000 | r, e | 4500000 | e
Finland | 433677 |  | 441292 |  | 457063 | r | 469141 | r | 416285
Germanye | 17500 | r | 17000 | r | 17000 | r | 17000 | r | 17000
India4 | 944000 |  | 944000 |  | 944000 |  | 944000 | r | 944000 | e
Japan | 21671 |  | 16000 | r, e | 15000 | r, e | 15000 | r, e | 16000 | e
Kazakhstan | 1336532 |  | 1351803 |  | 1414476 | r | 1525221 | r | 1400000 | e
Oman5 | 20625 |  | 44063 |  | 63750 |  | 90063 | r | 79563
Russia | 487810 |  | 439600 |  | 363286 | r | 268439 | r | 270000 | e
South Africa6 | 3219162 |  | 3719010 |  | 3684598 |  | 3596000 | r | 3600000 | e
Sweden5 | 49000 |  | 67000 |  | 90480 | r | 81900 | r | 92390
Turkey5 | 132603 | r | 86025 | r | 82650 | r | 72966 | r | 83894
Zimbabwe | 150063 | r | 235256 | r | 115586 |  | 78200 | r | 142800
Total | 11000000 | r | 12000000 | r | 12000000 | r | 11900000 | r | 11800000
eEstimated. rRevised.
1Table includes data available through August 6, 2018. All data are reported unless otherwise noted. Totals and estimated data are rounded to three significant digits; may not add to totals shown.
2In addition to the countries and (or) localities listed, Iran may have produced ferrochromium, but available information was inadequate to make reliable estimates of output.
3Includes high- and low-carbon ferrochromium.
4Includes charge chrome. Production is based on the fiscal year, with a starting date of April 1 of the year shown.
5Reported by CRU Group in Chrome Monitor.
6Includes high- and low-carbon ferrochromium and ferrosilicon-chromium.