## Text
Advance release
This report will be included in the USGS Minerals Yearbook 2017, volume I, Metals and Minerals Report
Copper in 2017
This workbook includes an embedded Word document and twenty-two tables (see tabs below).
This icon is linked to an embedded text document. Double-click on the icon to view the text document.
First posted | 2021-10-25
Correction posted

## T1
TABLE 1
SALIENT COPPER STATISTICS1
(Metric tons, copper content, unless otherwise specified)
|  | 2013 |  | 2014 |  | 2015 |  | 2016 |  | 2017
United States:
Mine production:
Copper ore concentrated, gross weight |  | 172000000 |  | 175000000 |  | 164000000 |  | 155000000 |  | 151000000
Average yield of concentrated copper ore | percent | 0.43 |  | 0.47 |  | 0.47 |  | 0.5 | r | 0.44
Recoverable copper:2
Arizona |  | 795000 |  | 893000 |  | 961000 |  | 969000 |  | 868000
Other States |  | 453000 |  | 464000 |  | 422000 |  | 461000 |  | 391000
Total |  | 1250000 |  | 1360000 |  | 1380000 |  | 1430000 |  | 1260000
Total value3 | millions | 9360 |  | 9510 |  | 7810 |  | 7090 |  | 7920
Smelter production:
Primary (from ore)4 |  | 516000 |  | 522000 |  | 527000 |  | 563000 |  | 470000
Byproduct sulfuric acid, sulfur content |  | 574000 |  | 545000 | r | 605000 | r | 636000 | r | 489000
Refinery production:
Primary materials (ore):
Electrolytic |  | 518000 |  | 535000 |  | 503000 |  | 561000 |  | 482000
Electrowon |  | 475000 |  | 514000 |  | 588000 |  | 615000 |  | 557000
Total |  | 993000 |  | 1050000 |  | 1090000 |  | 1180000 |  | 1040000
Secondary materials (scrap), electrolytic and fire-refined |  | 46900 |  | 46000 |  | 48800 |  | 46300 |  | 40100
Grand total, primary and secondary refinery |  | 1040000 |  | 1090000 |  | 1140000 |  | 1220000 |  | 1080000
Secondary production:5
Recovered from new (manufacturing) scrap |  | 630000 |  | 672000 |  | 640000 |  | 690000 |  | 702000
Recovered from old (post-consumer) scrap |  | 166000 |  | 173000 |  | 166000 |  | 149000 | r | 146000
Total |  | 797000 |  | 845000 |  | 806000 |  | 838000 | r | 848000
Copper sulfate production, gross weight |  | 23000 |  | 22900 |  | 18500 |  | 18400 |  | 18400
Exports, refined6 |  | 111000 |  | 127000 |  | 86200 |  | 134000 |  | 94200
Imports for consumption, refined6 |  | 734000 |  | 620000 |  | 687000 | r | 708000 |  | 813000
General imports, refined6 |  | 730000 |  | 614000 |  | 665000 |  | 701000 |  | 820000
Stocks (closing), December 31:
Blister and anodes |  | 12700 |  | 9860 |  | 13900 |  | 14400 |  | 12600
Refined copper:
Refineries |  | 15000 |  | 9540 |  | 12000 |  | 4190 |  | 5840
Wire-rod mills |  | 32600 |  | 42000 |  | 36200 |  | 26700 |  | 27800
Brass mills |  | 6710 |  | 7400 |  | 7580 |  | 7380 |  | 7870
Other industry |  | 4360 |  | 5090 |  | 5730 |  | 5420 |  | 5350
Commodity Exchange Inc. (COMEX)7 |  | 14900 |  | 23900 |  | 63200 |  | 80700 |  | 191000
London Metal Exchange Ltd. (LME), U.S. warehouses7 |  | 185000 |  | 102000 |  | 83800 |  | 98900 |  | 27100
Total |  | 259000 |  | 190000 |  | 209000 |  | 223000 |  | 265000
Consumption:
Reported, refined copper |  | 1830000 |  | 1760000 |  | 1810000 |  | 1800000 | r | 1800000
Apparent, primary refined and copper from old scrap8 |  | 1760000 |  | 1780000 |  | 1820000 |  | 1880000 |  | 1870000
Price, annual average:7
U.S. producer cathode9 | cents per pound | 339.94 |  | 318.05 |  | 256.15 |  | 224.87 |  | 285.39
COMEX, first position | do. | 334.11 |  | 312 |  | 250.81 |  | 219.73 |  | 280.43
LME, Grade A cash | do. | 332.29 |  | 311.13 |  | 249.53 |  | 220.57 |  | 279.52
World, production:
Mine |  | 18400000 | r | 18600000 | r | 19200000 |  | 20400000 | r | 20000000
Smelter |  | 16600000 |  | 18000000 |  | 18500000 |  | 18900000 |  | 19200000
Refinery |  | 21300000 |  | 22800000 |  | 23200000 |  | 23700000 | r | 23900000
rRevised. do. Ditto.
1Table includes data available through May 17, 2021. Data are rounded to no more than three significant digits, except prices; may not add to totals shown.
2Copper recoverable in concentrates (of copper and other metals) and precipitates plus copper produced by solvent extraction and electrowinning.
3Calculated with the U.S. producer cathode price.
4May contain small amounts of scrap.
5Copper converted to refined metal and alloys by refineries and manufacturers (brass mills, chemical plants, foundries, wire-rod mills, and so forth).
6Source: U.S. Census Bureau.
7Source: S&P Global Platts Metals Week.
8Primary refined production plus copper recovered from old scrap plus general refined imports minus refined exports, including adjustments for changes in refined stocks.
9Sum of the COMEX price and average New York dealer cathode premiums; reflects the delivered price of copper to domestic consumers by domestic producers.

## T2
TABLE 2
LEADING COPPER-PRODUCING MINES IN THE UNITED STATES IN 2017, IN ORDER OF OUTPUT1, 2
Capacity
(thousand
Rank | Mine | County and State | Operator | Source of copper | metric tons)
1 | Morenci | Greenlee, AZ | Freeport-McMoRan Inc. | Copper-molybdenum ore, concentrated and leached | 580
2 | Bingham Canyon | Salt Lake, UT | Rio Tinto Kennecott3 | Copper-molybdenum ore, concentrated | 220
3 | Chino | Grant, NM | Freeport-McMoRan Inc. | Copper ore, concentrated and leached | 145
4 | Bagdad | Yavapai, AZ | do. | Copper-molybdenum ore, concentrated and leached | 110
5 | Sierrita | Pima, AZ | do. | do. | 110
6 | Safford | Graham, AZ | do. | Copper ore, leached | 110
7 | Mission Complex | Pima, AZ | ASARCO LLC4 | Copper ore, concentrated | 75
8 | Pinto Valley | Gila, AZ | Capstone Mining Corp. | Copper-molybdenum ore, concentrated and leached | 65
9 | Robinson | White Pine, NV | Robinson Nevada Mining Co.5 | Copper-molybdenum ore, concentrated | 65
10 | Ray | Pinal, AZ | ASARCO LLC4 | Copper ore, concentrated and leached | 133
11 | Continental Pit | Silver Bow, MT | Montana Resources LLP | Copper-molybdenum ore, concentrated | 40
12 | Tyrone | Grant, NM | Freeport-McMoRan Inc. | Copper ore, leached | 45
13 | Eagle | Marquette, MI | Lundin Mining Corp. | Nickel-copper ore, concentrated | 25
14 | Silver Bell | Pima, AZ | ASARCO LLC4 | Copper ore, leached | 21
15 | Phoenix | Lander, NV | Newmont Mining Corp. | Gold-copper ore, concentrated and leached | 30
16 | Miami | Gila, AZ | Freeport-McMoRan Inc. | Copper ore, leached | 90
17 | Carlota | do. | Carlota Copper Co.5 | do. | 35
do. Ditto.
1Table includes data available through May 17, 2021.
2The mines listed accounted for more than 99% of U.S. mine production in 2017.
3Wholly owned subsidiary of Rio Tinto Group.
4Wholly owned subsidiary of Grupo México, S.A.B. de C.V.
5Wholly owned subsidiary of KGHM International Ltd.

## T3
TABLE 3
MINE PRODUCTION OF COPPER-BEARING ORES AND RECOVERABLE COPPER CONTENT OF ORES
PRODUCED IN THE UNITED STATES, BY SOURCE AND TREATMENT PROCESS1
(Metric tons)
| 2016 |  |  | 2017
| Gross | Recoverable |  | Gross | Recoverable
Source and treatment process | weight | copper |  | weight | copper
Mined copper ore:
Concentrated | 155000000 | 775000 | r | 151000000 | 666000
Leached | NA | 615000 |  | NA | 557000
Total | NA | 1390000 | r | NA | 1220000
Copper precipitates shipped, leached from | NA | W |  | NA | W
tailings, dumps, and in-place material
Other copper-bearing ores2 | 4590000 | 40700 | r | 4500000 | 35700
Grand total | XX | 1430000 |  | XX | 1260000
rRevised. NA Not available. W Withheld to avoid disclosing company proprietary data; included with “Other copper-bearing ores.” XX Not applicable.
1Table includes data available through May 17, 2021. Data are rounded to no more than three significant digits; may not add to totals shown.
2Includes gold ore, lead ore, and nickel ore.

## T4
TABLE 4
CONSUMPTION OF COPPER AND BRASS MATERIALS IN THE UNITED STATES, BY ITEM1
(Metric tons)
|  |  | Foundries, |  | Smelters,
|  |  | chemical plants, |  | refiners,
Item | Brass mills | Wire-rod mills | miscellaneous users |  | ingot makers | Total
2016:
Copper scrap | 718000 | W | 55400 |  | 131000 | 904000
Refined copper | 421000 | 1320000 | 56200 | r | 4580 | 1800000 | r
Hardeners and master alloys | 9800 | -- | 5750 |  | -- | 15500
Brass ingots | -- | -- | 52800 |  | -- | 52800
Slab zinc | 33200 | -- | 493 |  | 283 | 34000
2017:
Copper scrap | 742000 | W | 42700 |  | 125000 | 910000
Refined copper | 420000 | 1320000 | 57500 |  | 4550 | 1800000
Hardeners and master alloys | 9800 | -- | 3710 |  | -- | 13500
Brass ingots | -- | -- | 59400 |  | -- | 59400
Slab zinc | 33200 | -- | 358 |  | 309 | 33900
rRevised. W Withheld to avoid disclosing company proprietary data; included with “Brass mills.” -- Zero.
1Table includes data available through May 17, 2021. Data are rounded to no more than three significant digits; may not add to totals shown.

## T5
TABLE 5
CONSUMPTION OF REFINED COPPER SHAPES IN THE UNITED STATES, BY CLASS OF CONSUMER1
(Metric tons)
|  | Ingots and | Cakes and | Wirebar, billets,
Class of consumer | Cathodes | ingot bars | slabs | other |  | Total
2016:
Wire-rod mills | 1320000 | -- | -- | (2) |  | 1320000
Brass mills | 325000 | W | 43700 | 51600 |  | 421000
Chemical plants | W | -- | -- | 237 | r | 237 | r
Ingot makers | W | W | -- | 4580 |  | 4580
Foundries | 17700 | 3050 | -- | 9540 |  | 30300
Miscellaneous3 | W | W | -- | 25700 | r | 25700 | r
Total | 1660000 | 3050 | 43700 | 91600 | r | 1800000 | r
2017:
Wire-rod mills | 1320000 | -- | -- | (2) |  | 1320000
Brass mills | 324000 | W | 43900 | 51600 |  | 420000
Chemical plants | W | -- | -- | 242 |  | 242
Ingot makers | W | W | -- | 4550 |  | 4550
Foundries | 17300 | 4340 | -- | 9430 |  | 31100
Miscellaneous3 | W | W | -- | 26200 |  | 26200
Total | 1660000 | 4340 | 43900 | 92000 |  | 1800000
rRevised. W Withheld to avoid disclosing company proprietary data; included with “Wirebar, billets, other.” -- Zero.
1Table includes data available through May 17, 2021. Data are rounded to no more than three significant digits; may not add to totals shown.
2Withheld to avoid disclosing company proprietary data; included with “Cathodes.”
3Includes consumers of copper powder and copper shot, iron and steel plants, and other manufacturers.

## T6
TABLE 6
COPPER RECOVERED FROM SCRAP PROCESSED IN THE UNITED STATES,
BY KIND OF SCRAP AND FORM OF RECOVERY1
(Metric tons)
| 2016 |  | 2017
Kind of scrap:
New:
Copper-base | 652000 |  | 663000
Aluminum-base | 37400 |  | 38300
Nickel-base | 18 |  | 18
Total | 690000 |  | 702000
Old:
Copper-base | 120000 |  | 115000
Aluminum-base | 28700 | r | 30500
Nickel-base | 254 |  | 254
Zinc-base | 10 |  | 10
Total | 149000 | r | 146000
Grand total, new and old scrap | 838000 | r | 848000
Form of recovery:
As unalloyed copper | 46400 |  | 40200
In brass and bronze | 723000 |  | 739000
In aluminum alloys | 66200 | r | 68000
In alloy iron and steel and other alloys | 839 |  | 692
In chemical compounds | 1800 |  | --
Total | 838000 | r | 848000
rRevised. -- Zero.
1Table includes data available through May 17, 2021. Data are rounded to no more than three significant digits; may not add to totals shown.

## T7
TABLE 7
COPPER RECOVERED AS REFINED COPPER AND IN ALLOYS AND OTHER FORMS
FROM COPPER-BASE SCRAP PROCESSED IN THE UNITED STATES, BY TYPE OF OPERATION1
(Metric tons)
| From new scrap |  |  | From old scrap |  |  | Total
Type of operation | 2016 |  | 2017 | 2016 |  | 2017 | 2016 | 2017
Ingot makers | 9630 | r | 8540 | 48000 | r | 48300 | 57600 | 56800
Refineries2 | 19900 |  | 20100 | 26400 |  | 20000 | 46300 | 40100
Brass and wire-rod mills | 586000 |  | 608000 | 35200 |  | 36900 | 621000 | 645000
Foundries and miscellaneous manufacturers | 36700 |  | 26400 | 10100 |  | 9950 | 46800 | 36300
Total | 652000 |  | 663000 | 120000 |  | 115000 | 772000 | 779000
rRevised.
1Table includes data available through May 17, 2021. Data are rounded to no more than three significant digits; may not add to totals shown.
2Electrolytically refined and fire refined from scrap based on source of material at smelter or refinery level.

## T8
TABLE 8
PRODUCTION OF SECONDARY COPPER AND COPPER-ALLOY PRODUCTS
IN THE UNITED STATES, BY ITEM PRODUCED FROM SCRAP1
(Metric tons)
Item produced from scrap | 2016 |  | 2017
Unalloyed copper products:2 | 46400 |  | 40200
Alloyed copper products:
Brass and bronze ingots:
Tin bronzes | 5940 |  | 5820
Leaded red brass and semired brass | 35700 |  | 35500
High leaded tin bronze | 4920 |  | 4920
Yellow brass | 1580 |  | 1280
Manganese bronze | 6170 |  | 6170
Aluminum bronze | 4770 |  | 4660
Nickel silver | 1020 |  | 1020
Silicon bronze and brass | 3470 |  | 3630
Copper-base hardeners and master alloys | 4990 |  | 4480
Miscellaneous | 6090 |  | 6090
Total | 74600 |  | 73600
Brass mill and wire-rod mill products | 705000 | r | 729000
Brass and bronze castings | 45300 |  | 29400
Copper in chemical products | 1800 |  | --
Grand total | 873000 | r | 872000
rRevised. -- Zero.
1Table includes data available through May 17, 2021. Data are rounded to no more than three significant digits; may not add to totals shown.
2Includes electrolytically refined copper, fire-refined copper, and copper castings.

## T9
TABLE 9
COMPOSITION OF SECONDARY COPPER-ALLOY PRODUCTION IN THE UNITED STATES1
(Metric tons)
| Copper |  | Tin |  | Lead |  | Zinc |  | Nickel | Aluminum |  | Total
Brass and bronze ingot production:
2016 | 61100 | r | 2690 | r | 3920 | r | 6880 | r | W | 94 | r | 74600
2017 | 60200 |  | 2650 |  | 3870 |  | 6780 |  | W | 93 |  | 73600
Secondary metal content of brass mill products:
2016 | 621000 | r | W |  | 1980 |  | 80100 |  | W | 1420 | r | 705000 | r
2017 | 645000 |  | W |  | W |  | 80100 |  | W | 3250 |  | 729000
Secondary metal content of brass and bronze castings:
2016 | 42700 |  | W |  | 417 |  | 966 |  | 68 | 1140 | r | 45300
2017 | 28500 |  | W |  | 137 |  | 429 |  | 79 | 220 |  | 29400
rRevised. W Withheld to avoid disclosing company proprietary data.
1Table includes data available through May 17, 2021. Data are rounded to no more than three significant digits; may not add to totals shown.

## T10
TABLE 10
CONSUMPTION AND YEAREND STOCKS OF COPPER-BASE SCRAP IN THE UNITED STATES1
(Metric tons, gross weight)
| 2016 |  |  |  | 2017
Scrap type and processor | Consumption |  | Stocks |  | Consumption | Stocks
Unalloyed scrap:
No. 1 wire and heavy:
Smelters, refiners, and ingot makers | 14700 |  | W |  | 13200 | W
Brass and wire-rod mills | 387000 |  | (2) |  | 391000 | (2)
Foundries and miscellaneous manufacturers | 19300 |  | (2) |  | 18900 | (2)
No. 2 mixed heavy and light:
Smelters, refiners, and ingot makers | 62900 |  | W |  | 58400 | W
Brass and wire-rod mills | 66600 |  | (2) |  | 87400 | (2)
Foundries and miscellaneous manufacturers | 12500 |  | (2) |  | 12500 | (2)
Total unalloyed scrap:
Smelters, refiners, and ingot makers | 77600 |  | 54400 |  | 71600 | 68200
Brass and wire-rod mills | 454000 |  | 1330 |  | 478000 | 1060
Foundries and miscellaneous manufacturers | 31800 |  | 3430 | r | 31400 | 3460
Alloyed scrap:
Red brass:3
Smelters, refiners, and ingot makers | 12200 |  | 1500 |  | 12300 | 1450
Brass mills | W |  | (2) |  | W | (2)
Foundries and miscellaneous manufacturers | 3470 |  | (2) |  | W | (2)
Leaded yellow brass:
Smelters, refiners, and ingot makers | 8800 |  | 758 |  | 8800 | 774
Brass mills | 101000 |  | (2) |  | W | (2)
Foundries and miscellaneous manufacturers | W |  | (2) |  | W | (2)
Yellow and low brass, all plants | 50200 |  | 792 | r | 65700 | 766
Cartridge cases and brass, all plants | W |  | (2) |  | W | (2)
Auto radiators:
Smelters, refiners, and ingot makers | 14900 |  | 655 |  | 15100 | 663
Foundries and miscellaneous manufacturers | W |  | (2) |  | W | (2)
Bronzes:
Smelters, refiners, and ingot makers | 8560 |  | 515 |  | 8560 | 532
Brass mills and miscellaneous manufacturers | W |  | (2) |  | 331 | (2)
Nickel-copper alloys, all plants | 9500 | r | 191 |  | 9690 | 159
Low grade and residues; smelters, refiners, | 8890 |  | 606 | r | 8890 | 620
miscellaneous manufacturers
Other alloy scrap:4
Smelters, refiners, and ingot makers | W |  | W |  | W | 209
Brass mills and miscellaneous manufacturers | 5390 |  | (2) |  | 5440 | (2)
Total alloyed scrap:
Smelters, refiners, and ingot makers | 53300 |  | 5570 |  | 53700 | 5200
Brass mills | 264000 |  | 356 |  | 264000 | 323
Foundries and miscellaneous manufacturers | 23600 |  | 1060 |  | 11300 | 1180
Grand total, scrap:
Smelters, refiners, and ingot makers | 131000 |  | 60000 |  | 125000 | 73400
Brass and wire-rod mills | 718000 |  | 1690 |  | 742000 | 1380
Foundries and miscellaneous manufacturers | 55400 |  | 4480 | r | 42700 | 4640
rRevised. W Withheld to avoid disclosing company proprietary data; included in totals.
1Table includes data available through May 17, 2021. Data are rounded to no more than three significant digits; may not add to totals shown.
2Individual breakdown is not available; included in totals.
3Includes cocks and faucets, commercial bronze, composition turnings, gilding metal, railroad car boxes, and silicon bronze.
4Includes aluminum bronze, beryllium copper, and refinery brass.

## T11
TABLE 11
CONSUMPTION OF PURCHASED COPPER-BASE SCRAP IN THE UNITED STATES1
(Metric tons, gross weight)
| New scrap |  | Old scrap |  | Total
Type of operation | 2016 | 2017 | 2016 | 2017 | 2016 |  | 2017
Ingot makers | 24700 | 24400 | 61600 | 60500 | 86300 | r | 84800
Smelters and refineries | 21300 | 21000 | 23300 | 19500 | 44600 |  | 40500
Brass and wire-rod mills2 | 681000 | 704000 | 36400 | 38000 | 718000 |  | 742000
Foundries and miscellaneous manufacturers | 43900 | 31500 | 11500 | 11200 | 55400 |  | 42700
Total | 771000 | 781000 | 133000 | 129000 | 904000 |  | 910000
rRevised.
1Table includes data available through May 17, 2021. Data are rounded to no more than three significant digits; may not add to totals shown.
2Consumption at brass and wire-rod mills assumed equal to receipts.

## T12
TABLE 12
FOUNDRIES AND MISCELLANEOUS MANUFACTURERS CONSUMPTION
OF BRASS INGOT, REFINED COPPER, AND COPPER SCRAP
IN THE UNITED STATES1
(Metric tons)
Ingot type or material consumed | 2016 |  | 2017
Brass ingot:
Tin bronzes | 6510 |  | 6310
Leaded red brass and semired brass | 21800 |  | 24900
Yellow, leaded, low brass2 | 11400 |  | 14500
Manganese bronze | 2500 |  | 2420
Nickel silver3 | 3700 |  | 4270
Aluminum bronze | 2970 |  | 3120
Hardeners and master alloys4 | 5750 |  | 3710
Lead free alloys5 | 3950 |  | 3890
Total | 58500 |  | 63100
Refined copper | 56200 | r | 57500
Copper scrap | 55400 |  | 42700
rRevised.
1Table includes data available through May 17, 2021. Data are rounded to no more than three significant digits; may not add to totals shown.
2Includes brass and silicon bronze.
3Includes brass, copper nickel, and nickel bronze.
4Includes special alloys.
5Includes copper-bismuth and copper-bismuth-selenium alloys.

## T13
TABLE 13
AVERAGE BUYING PRICES FOR COPPER SCRAP, BY TYPE1
(Cents per pound)
Dealers buying (New York)
| Brass mills | Refiners | No. 2 | Red brass turnings
Year | no. 1 scrap | no. 2 scrap | scrap | and borings
2016 | 218.01 | 197.52 | 155.05 | 132.17
2017 | 271.69 | 245.68 | 189.25 | 149.55
1Table includes data available through May 17, 2021.
Source: American Metal Market.

## T14
TABLE 14
U.S. EXPORTS OF UNMANUFACTURED COPPER (COPPER CONTENT), BY COUNTRY OR LOCALITY1
| Ore and concentrates2 |  | Matte, ash, and precipitates3 |  |  |  | Blister and anodes |  | Refined |  |  | Unalloyed copper scrap |  |  | Total
| Quantity | Value4 | Quantity |  | Value4 |  | Quantity | Value4 | Quantity | Value4 |  | Quantity |  | Value4 | Quantity |  | Value4
Country or locality | (metric tons) | (thousands) | (metric tons) |  | (thousands) |  | (metric tons) | (thousands) | (metric tons) | (thousands) |  | (metric tons) |  | (thousands) | (metric tons) |  | (thousands)
2016 | 331000 | 2210000 | 30800 | r | 59700 | r | 9510 | 41000 | 134000 | 655000 | r | 412000 | r | 1310000 | 916000 | r | 4270000 | r
2017:
Belgium | -- | -- | 4860 |  | 4600 |  | 447 | 1000 | (5) | 3 |  | 7870 |  | 34900 | 13200 |  | 40500
Canada | 23500 | 125000 | 17300 |  | 21400 |  | 3290 | 8820 | 18300 | 109000 |  | 43800 |  | 237000 | 106000 |  | 502000
China | 70800 | 394000 | 392 |  | 1930 |  | 249 | 1630 | 10100 | 74800 |  | 352000 |  | 1180000 | 434000 |  | 1650000
France | 1 | 7 | 7 |  | 11 |  | 348 | 2300 | (5) | 8 |  | 59 |  | 190 | 415 |  | 2520
Germany | -- | -- | 576 |  | 1400 |  | 215 | 1460 | 14 | 70 |  | 19700 |  | 92300 | 20500 |  | 95200
Hong Kong | -- | -- | -- |  | -- |  | 1110 | 7360 | 1 | 6 |  | 5580 |  | 16600 | 6690 |  | 23900
India | 1 | 7 | (5) |  | 4 |  | 730 | 4020 | 15 | 100 |  | 4810 |  | 17500 | 5560 |  | 21700
Italy | -- | -- | 73 |  | 119 |  | 325 | 1950 | 14 | 85 |  | 5 |  | 24 | 417 |  | 2180
Japan | 1540 | 7960 | 189 |  | 159 |  | 80 | 553 | 16 | 260 |  | 11800 |  | 59400 | 13700 |  | 68300
Korea, Republic of | 99 | 413 | 397 |  | 2250 |  | 1780 | 11400 | 2460 | 14400 |  | 17200 |  | 83200 | 21900 |  | 112000
Malaysia | -- | -- | 3 |  | 5 |  | 178 | 1200 | -- | -- |  | 2320 |  | 6440 | 2500 |  | 7650
Mexico | 141000 | 1050000 | 99 |  | 308 |  | 102 | 594 | 62600 | 392000 |  | 3500 |  | 20600 | 207000 |  | 1470000
Netherlands | -- | -- | 168 |  | 223 |  | -- | -- | (5) | 18 |  | 7260 |  | 35700 | 7430 |  | 35900
Pakistan | -- | -- | -- |  | -- |  | 1 | 5 | -- | -- |  | 3790 |  | 15400 | 3790 |  | 15400
Slovakia | -- | -- | 347 |  | 1330 |  | -- | -- | -- | -- |  | 2980 |  | 13800 | 3330 |  | 15100
Taiwan | -- | -- | 146 |  | 879 |  | 122 | 799 | 19 | 715 |  | 5750 |  | 29000 | 6040 |  | 31400
Other | 135 | 800 | 687 |  | 1720 |  | 706 | 3660 | 657 | 4660 |  | 5750 |  | 23000 | 7940 |  | 33800
Total | 237000 | 1580000 | 25200 |  | 36400 |  | 9690 | 46700 | 94200 | 596000 |  | 494000 |  | 1860000 | 860000 |  | 4130000
rRevised. -- Zero.
1Table includes data available through May 17, 2021. Data are rounded to no more than three significant digits; may not add to totals shown.
2Copper ore and concentrates only; excludes copper contained in ore and concentrates of other metals.
3Copper matte, ash, and precipitates only; excludes the copper content of mattes and ashes of other metals.
4Free alongside ship value.
5Less than ½ unit.
Source: U.S. Census Bureau.

## T15
TABLE 15
U.S. EXPORTS OF COPPER SEMIMANUFACTURES, BY COUNTRY OR LOCALITY1, 2
| Pipes and tubing |  | Plates, sheets, foil, bars |  | Bare wire, including wire rod3 |  |  | Wire and cable, stranded |  | Copper sulfate
| Quantity | Value4 | Quantity | Value4 | Quantity | Value4 |  | Quantity | Value4 | Quantity | Value4
Country or locality | (metric tons) | (thousands) | (metric tons) | (thousands) | (metric tons) | (thousands) |  | (metric tons) | (thousands) | (metric tons) | (thousands)
2016 | 14000 | 104000 | 28400 | 239000 | 170000 | 894000 | r | 37800 | 291000 | 5840 | 34900
2017:
Bahrain | 85 | 663 | 1 | 11 | 2 | 19 |  | 9 | 203 | 2 | 8
Brazil | 297 | 2290 | 86 | 968 | 44 | 492 |  | 6 | 111 | 18 | 93
Canada | 2500 | 22400 | 6730 | 57100 | 33600 | 219000 |  | 12600 | 87800 | 2010 | 4490
China | 515 | 2770 | 1790 | 28500 | 393 | 3630 |  | 179 | 2530 | 446 | 4290
Dominican Republic | 36 | 357 | 13 | 108 | 168 | 968 |  | 287 | 1920 | 49 | 115
Germany | 102 | 551 | 638 | 5560 | 25 | 213 |  | 33 | 1370 | 54 | 103
Hong Kong | 12 | 416 | 789 | 17200 | 14 | 276 |  | 34 | 2020 | 5 | 181
Ireland | 21 | 196 | 12 | 54 | 2 | 34 |  | 2 | 13 | 992 | 6900
Japan | 12 | 71 | 260 | 5140 | 6 | 140 |  | 47 | 816 | 152 | 1540
Jordan | 228 | 2190 | 53 | 443 | -- | -- |  | -- | -- | -- | --
Korea, Republic of | 70 | 1040 | 615 | 9370 | 481 | 3430 |  | 32 | 657 | 648 | 5630
Malaysia | 42 | 341 | 402 | 6550 | 20 | 38 |  | 7 | 267 | 192 | 371
Mexico | 6640 | 52800 | 16300 | 133000 | 128000 | 813000 |  | 26900 | 202000 | 3 | 12
Netherlands | 70 | 485 | 11 | 152 | 1 | 41 |  | 11 | 295 | -- | --
Peru | 1 | 16 | 20 | 160 | 1 | 19 |  | 221 | 5420 | -- | --
Poland | 104 | 550 | (5) | 5 | 3 | 74 |  | 2 | 25 | 1 | 7
Qatar | 114 | 898 | 5 | 20 | -- | -- |  | (5) | 3 | -- | --
Saudi Arabia | 3240 | 24400 | 21 | 472 | (5) | 5 |  | 270 | 1110 | -- | --
Singapore | 98 | 440 | 113 | 1380 | 797 | 5400 |  | 6 | 120 | 49 | 1400
Taiwan | 30 | 425 | 41 | 820 | 27 | 75 |  | 13 | 274 | 737 | 8470
Thailand | 5 | 68 | 672 | 6120 | 11 | 98 |  | 14 | 150 | -- | --
United Arab Emirates | 817 | 6470 | 2 | 18 | 8 | 64 |  | 7 | 128 | -- | --
United Kingdom | 44 | 505 | 160 | 1040 | 119 | 649 |  | 95 | 1750 | -- | --
Other | 461 | 4000 | 677 | 9060 | 473 | 4100 |  | 1030 | 16400 | 798 | 3330
Total | 15500 | 124000 | 29400 | 283000 | 164000 | 1050000 |  | 41800 | 326000 | 6160 | 36900
rRevised. -- Zero.
1Table includes data available through May 17, 2021. Data are rounded to no more than three significant digits; may not add to totals shown.
2With the exception of copper sulfate, all categories include refined copper only; copper-alloy products are excluded.
3Exports of wire rod were 158,000 metric tons (t) valued at $821 million in 2016 and 156,000 t valued at $995 million in 2017.
4Free alongside ship value.
5Less than ½ unit.
Source: U.S. Census Bureau.

## T16
TABLE 16
U.S. IMPORTS FOR CONSUMPTION OF UNMANUFACTURED COPPER (COPPER CONTENT), BY COUNTRY OR LOCALITY1
| Ore and concentrates2 |  | Matte, ash, and precipitates3 |  |  | Blister and anodes |  | Refined |  | Unalloyed scrap |  | Total
| Quantity | Value4 | Quantity |  | Value4 | Quantity | Value4 | Quantity | Value4 | Quantity | Value4 | Quantity | Value4
Country or locality | (metric tons) | (thousands) | (metric tons) |  | (thousands) | (metric tons) | (thousands) | (metric tons) | (thousands) | (metric tons) | (thousands) | (metric tons) | (thousands)
2016 | 67 | 178 | 807 | r | 3150 | 274 | 3060 | 708000 | 3430000 | 29200 | 117000 | 738000 | 3550000
2017:
Bolivia | -- | -- | -- |  | -- | -- | -- | 1560 | 9480 | 17 | 65 | 1580 | 9550
Brazil | -- | -- | -- |  | -- | -- | -- | 3580 | 20900 | 40 | 158 | 3620 | 21000
Canada | 6 | 26 | 284 |  | 1350 | -- | -- | 209000 | 1280000 | 18900 | 100000 | 228000 | 1390000
Chile | -- | -- | -- |  | -- | -- | -- | 486000 | 2980000 | 57 | 230 | 486000 | 2980000
Colombia | -- | -- | -- |  | -- | -- | -- | -- | -- | 598 | 2480 | 598 | 2480
Congo (Kinshasa) | -- | -- | -- |  | -- | -- | -- | 9190 | 47800 | -- | -- | 9190 | 47800
Costa Rica | -- | -- | -- |  | -- | -- | -- | -- | -- | 636 | 1910 | 636 | 1910
Finland | -- | -- | -- |  | -- | 359 | 2170 | 4 | 34 | -- | -- | 363 | 2210
Germany | -- | -- | 7 |  | 79 | (5) | 2 | 2310 | 15600 | 82 | 112 | 2400 | 15800
Japan | -- | -- | 76 |  | 559 | 2 | 153 | 4630 | 36000 | 70 | 263 | 4780 | 36900
Malaysia | -- | -- | -- |  | -- | 126 | 846 | -- | -- | -- | -- | 126 | 846
Mexico | 14000 | 25700 | 588 |  | 851 | -- | -- | 75200 | 453000 | 10400 | 43600 | 100000 | 523000
Netherlands | -- | -- | 166 |  | 767 | 3 | 77 | 3 | 63 | 8 | 16 | 180 | 923
Pakistan | -- | -- | -- |  | -- | -- | -- | -- | -- | 694 | 2580 | 694 | 2580
Panama | -- | -- | -- |  | -- | -- | -- | -- | -- | 1440 | 7580 | 1440 | 7580
Peru | -- | -- | -- |  | -- | -- | -- | 18000 | 113000 | 54 | 189 | 18100 | 113000
Saudi Arabia | 9 | 14 | 48 |  | 235 | -- | -- | -- | -- | 241 | 817 | 298 | 1070
South Africa | -- | -- | -- |  | -- | -- | -- | 1510 | 8710 | -- | -- | 1510 | 8710
Trinidad and Tobago | -- | -- | 271 |  | 1320 | -- | -- | -- | -- | 72 | 374 | 343 | 1690
United Arab Emirates | -- | -- | -- |  | -- | -- | -- | -- | -- | 208 | 762 | 208 | 762
Venezuela | -- | -- | -- |  | -- | -- | -- | 5 | 10 | 958 | 4390 | 963 | 4400
Zambia | -- | -- | -- |  | -- | -- | -- | 749 | 5000 | -- | -- | 749 | 5000
Other | -- | -- | 180 |  | 1500 | 14 | 273 | 750 | 6230 | 1060 | 4810 | 2000 | 12800
Total | 14000 | 25700 | 1620 |  | 6650 | 504 | 3520 | 813000 | 4980000 | 35500 | 170000 | 865000 | 5190000
rRevised. -- Zero.
1Table includes data available through May 17, 2021. Data are rounded to no more than three significant digits; may not add to totals shown.
2Copper ore and concentrates only; excludes copper contained in ore and concentrates of other metals.
3Copper matte, ash, and precipitates only; excludes the copper content of mattes and ashes of other metals.
4U.S. Customs value.
5Less than ½ unit.
Source: U.S. Census Bureau.

## T17
TABLE 17
U.S. IMPORTS FOR CONSUMPTION OF COPPER SEMIMANUFACTURES, BY COUNTRY OR LOCALITY1, 2
| Pipes and tubing |  |  |  | Plates, sheets, foil, bars |  |  |  | Bare wire, including wire rod3 |  | Wire and cable, stranded |  | Copper sulfate
| Quantity |  | Value4 |  | Quantity |  | Value4 |  | Quantity | Value4 | Quantity | Value4 | Quantity | Value4
Country or locality | (metric tons) |  | (thousands) |  | (metric tons) |  | (thousands) |  | (metric tons) | (thousands) | (metric tons) | (thousands) | (metric tons) | (thousands)
2016 | 61100 | r | 396000 | r | 49400 | r | 349000 | r | 152000 | 782000 | 5230 | 34600 | 45200 | 80800
2017:
Austria | 4620 |  | 38100 |  | 196 |  | 1290 |  | 57 | 421 | (5) | 13 | -- | --
Brazil | 299 |  | 3660 |  | 2310 |  | 15900 |  | 3 | 33 | -- | -- | 39 | 67
Bulgaria | -- |  | -- |  | 1460 |  | 10400 |  | -- | -- | -- | -- | -- | --
Cabo Verde | 2690 |  | 19500 |  | -- |  | -- |  | -- | -- | -- | -- | -- | --
Canada | 270 |  | 2490 |  | 959 |  | 8590 |  | 124000 | 775000 | 892 | 5880 | 5490 | 10900
Chile | -- |  | -- |  | 56 |  | 311 |  | 983 | 6310 | -- | -- | 2880 | 5340
China | 826 |  | 6380 |  | 1730 |  | 14800 |  | 601 | 5800 | 63 | 767 | 92 | 214
Finland | 4200 |  | 28700 |  | 4860 |  | 42600 |  | 624 | 5340 | -- | -- | -- | --
France | 783 |  | 7690 |  | 2320 |  | 18700 |  | 245 | 5720 | 85 | 1640 | -- | --
Germany | (5) |  | 5 |  | 23900 |  | 187000 |  | 1080 | 10100 | 106 | 1940 | 12 | 63
Greece | 15900 |  | 134000 |  | -- |  | -- |  | -- | -- | -- | -- | -- | --
India | 1880 |  | 16800 |  | 284 |  | 1780 |  | 2 | 120 | 51 | 837 | 654 | 1140
Japan | 38 |  | 278 |  | 2820 |  | 50400 |  | 524 | 7030 | 1 | 30 | 234 | 391
Korea, Republic of | 1540 |  | 10600 |  | 1530 |  | 14800 |  | 53 | 658 | 6 | 84 | -- | --
Luxembourg | -- |  | -- |  | 1050 |  | 13200 |  | -- | -- | -- | -- | -- | --
Mexico | -- |  | -- |  | 2520 |  | 17800 |  | 12600 | 79500 | 533 | 2770 | 34600 | 74400
Peru | -- |  | -- |  | 8150 |  | 57100 |  | 1560 | 10800 | -- | -- | 975 | 1770
Russia | -- |  | -- |  | -- |  | -- |  | (5) | 3 | -- | -- | 4540 | 10300
Taiwan | (5) |  | 9 |  | 373 |  | 3970 |  | 146 | 1440 | 30 | 842 | 3720 | 7610
Turkey | -- |  | -- |  | 1 |  | 7 |  | 208 | 1540 | 1380 | 9520 | 88 | 171
Uzbekistan | 15600 |  | 109000 |  | -- |  | -- |  | -- | -- | -- | -- | -- | --
Venezuela | 11500 |  | 81500 |  | -- |  | -- |  | -- | -- | -- | -- | -- | --
Other | 1200 |  | 11400 |  | 1030 |  | 8900 |  | 1050 | 8130 | 183 | 3280 | 52 | 104
Total | 61400 |  | 471000 |  | 55600 |  | 467000 |  | 144000 | 918000 | 3330 | 27600 | 53300 | 112000
rRevised. -- Zero.
1Table includes data available through May 17, 2021. Data are rounded to no more than three significant digits; may not add to totals shown.
2With the exception of copper sulfate, all categories include refined copper only; copper-alloy products are excluded.
3Imports of wire rod were 140,000 metric tons (t) valued at $706 million in 2016 and 133,000 t valued at $836 million in 2017.
4U.S. Customs value.
5Less than ½ unit.
Source: U.S. Census Bureau.

## T18
TABLE 18
U.S. EXPORTS OF COPPER SCRAP (GROSS WEIGHT), BY COUNTRY OR LOCALITY1
| Unalloyed copper scrap | [5 empty] | Copper-alloy scrap
| 2016 |  |  |  | 2017 |  | 2016 |  |  |  | 2017
| Quantity |  | Value2 |  | Quantity | Value2 | Quantity |  | Value2 |  | Quantity | Value2
Country or locality | (metric tons) |  | (thousands) |  | (metric tons) | (thousands) | (metric tons) |  | (thousands) |  | (metric tons) | (thousands)
Belgium | 9030 |  | 33100 |  | 7870 | 34900 | 8390 |  | 23400 |  | 8560 | 21800
Canada | 23800 | r | 111000 | r | 43800 | 237000 | 51300 | r | 83200 | r | 49700 | 47100
China | 284000 |  | 789000 | r | 352000 | 1180000 | 376000 |  | 570000 |  | 336000 | 538000
Germany | 24900 |  | 90400 |  | 19700 | 92300 | 8130 |  | 31100 |  | 10900 | 51200
Hong Kong | 6530 | r | 17900 |  | 5580 | 16600 | 17200 | r | 19300 |  | 30800 | 32700
India | 1670 |  | 6390 |  | 4810 | 17500 | 23000 |  | 60000 |  | 20100 | 54700
Japan | 6460 |  | 28700 |  | 11800 | 59400 | 8730 |  | 36400 |  | 9300 | 30800
Korea, Republic of | 17000 |  | 75900 |  | 17200 | 83200 | 10300 |  | 33500 |  | 14100 | 47300
Malaysia | 816 |  | 2570 |  | 2320 | 6440 | 826 |  | 532 |  | 3240 | 2860
Netherlands | 12100 |  | 42700 |  | 7260 | 35700 | 1170 |  | 1850 |  | 1120 | 2520
Pakistan | 1890 |  | 7110 |  | 3790 | 15400 | 6200 |  | 2680 |  | 5780 | 3190
Slovakia | 6300 |  | 30000 |  | 2980 | 13800 | 1470 |  | 4500 |  | 4940 | 16700
Spain | 182 |  | 649 |  | 1220 | 3920 | 7770 |  | 13700 |  | 6280 | 16000
Taiwan | 8290 |  | 35300 |  | 5750 | 29000 | 1740 |  | 5790 |  | 2890 | 7930
Other | 8880 | r | 40800 | r | 8090 | 39900 | 10400 | r | 28100 | r | 6410 | 18300
Total | 412000 | r | 1310000 |  | 494000 | 1860000 | 532000 |  | 914000 |  | 510000 | 891000
rRevised.
1Table includes data available through May 17, 2021. Data are rounded to no more than three significant digits; may not add to totals shown.
2Free alongside ship value.
Source: U.S. Census Bureau.

## T19
TABLE 19
U.S. IMPORTS FOR CONSUMPTION OF COPPER SCRAP, BY COUNTRY OR LOCALITY1
| Unalloyed copper scrap |  | Copper-alloy scrap
| Quantity | Value2 | Gross weight | Copper content3 | Value2
Country or locality | (metric tons) | (thousands) | (metric tons) | (metric tons) | (thousands)
2016 | 29200 | 117000 | 96100 | 69200 | 342000
2017:
Bahamas, The | 7 | 34 | 554 | 399 | 1280
Canada | 18900 | 100000 | 81900 | 59000 | 413000
Chile | 57 | 230 | 301 | 217 | 822
China | 20 | 76 | 732 | 527 | 2570
Colombia | 598 | 2480 | 1360 | 976 | 5040
Costa Rica | 636 | 1910 | 1060 | 766 | 4200
Dominican Republic | 180 | 822 | 940 | 677 | 1750
Ecuador | -- | -- | 337 | 243 | 1150
El Salvador | 32 | 34 | 296 | 213 | 980
Guatemala | 36 | 188 | 446 | 321 | 1600
Honduras | 61 | 311 | 352 | 253 | 1330
Mexico | 10400 | 43600 | 35300 | 25400 | 134000
Nicaragua | 38 | 160 | 321 | 231 | 1650
Pakistan | 694 | 2580 | -- | -- | --
Panama | 1440 | 7580 | 790 | 569 | 1970
Philippines | 16 | 83 | 205 | 148 | 774
Russia | -- | -- | 266 | 192 | 475
Saudi Arabia | 241 | 817 | -- | -- | --
Suriname | 199 | 914 | 55 | 40 | 175
United Arab Emirates | 208 | 762 | 42 | 30 | 139
United Kingdom | 29 | 114 | 236 | 170 | 1420
Venezuela | 958 | 4390 | 1870 | 1350 | 7630
Vietnam | 116 | 466 | 118 | 85 | 311
Other | 666 | 2790 | 2410 | 1730 | 7730
Total | 35500 | 170000 | 130000 | 93500 | 590000
-- Zero.
1Table includes data available through May 17, 2021. Data are rounded to no more than three significant digits; may not add to totals shown.
2U.S. Customs value.
3Content is estimated by the U.S. Geological Survey to be 72% of gross weight.
Source: U.S. Census Bureau.

## T20
TABLE 20
COPPER: WORLD MINE PRODUCTION, BY COUNTRY OR LOCALITY1, 2
(Metric tons, copper content)
Country or locality | 2013 |  | 2014 |  | 2015 |  | 2016 |  | 2017 | p
Albania, concentrates | 6900 | e | 3500 | e | 1900 | e | 200 | e | --
Argentina, concentrates | 109631 |  | 102557 |  | 61766 |  | 81902 | r | 33300
Armenia, concentrates | 44797 | r | 44945 | r | 75700 | r | 95079 | r | 95793
Australia:
Concentrates | 966000 | r | 936000 | r | 956000 |  | 918000 |  | 834000
Leaching, electrowon | 35000 | r | 43000 | r | 40000 |  | 30000 |  | 26000
Total | 1001000 |  | 979000 | r | 996000 |  | 948000 |  | 860000
Azerbaijan, concentrates | 329 |  | 675 |  | 969 |  | 1947 | r | 2063
Bolivia:
Concentrates | 5500 |  | 8936 | r | 7690 | r | 6519 | r | 5200 | e
Leaching, electrowon | 2100 |  | 1810 | r | 1789 | r | 2199 | r | 1800 | e
Total | 7600 |  | 10746 | r | 9479 | r | 8718 | r | 7000 | e
Botswana, concentrates | 48500 | r | 38000 |  | 9126 |  | 12415 | r | 1239
Brazil:
Concentrates | 270979 |  | 301197 |  | 359848 |  | 337628 | r | 390000 | e
Leaching, electrowon | 4060 |  | 700 |  | -- |  | -- |  | --
Total | 275039 |  | 301897 |  | 359848 |  | 337628 | r | 390000 | e
Bulgaria, concentrates3 | 75307 |  | 72419 |  | 71748 |  | 70573 |  | 73003
Burma, leaching, electrowon | 25000 |  | 33200 |  | 46900 |  | 75000 |  | 115100
Canada:
Concentrates | 652595 |  | 672729 |  | 714647 | r | 693059 | r | 594994
Leaching, electrowon | -- |  | 900 | r | 500 | r | -- |  | --
Total | 652595 |  | 673629 | r | 715147 | r | 693059 | r | 594994
Chile:
Concentrates | 3843100 |  | 3917100 |  | 3993700 |  | 3892300 |  | 3917300
Leaching, electrowon | 1932900 |  | 1844000 |  | 1778400 |  | 1660300 |  | 1586200
Total | 5776000 |  | 5761100 |  | 5772100 |  | 5552600 |  | 5503500
China:
Concentrates | 1680000 |  | 1740000 |  | 1670000 |  | 1850700 |  | 1660000
Leaching, electrowon | 33900 |  | 35500 | r | 44900 | r | 49500 | r | 50000
Total | 1713900 |  | 1775500 | r | 1714900 | r | 1900200 | r | 1710000
Colombia, concentrates | 725 |  | 4118 |  | 5463 |  | 8493 | r | 9355
Congo (Kinshasa):
Concentrates | 229978 | r | 163204 | r | 109497 | r | 180512 | r | 220000 | e
Leaching, electrowon | 684653 | r | 866595 | r | 886308 | r | 840524 | r | 870000 | e
Total | 914631 | r | 1029799 | r | 995805 | r | 1021036 | r | 1090000 | e
Cyprus, leaching, electrowon | 3631 |  | 3088 |  | 2121 |  | 1754 | r | 1293
Dominican Republic, concentrates | 10379 |  | 9262 |  | 7324 |  | 9725 | r | 9618
Ecuador, concentratese | 190000 |  | 120000 |  | 1400 |  | 40000 |  | 8200
Eritrea, concentrates | 21800 |  | 88900 |  | 61600 |  | 25300 |  | 7900
Finland, concentrates | 38800 |  | 42800 |  | 41805 | r | 47488 | r | 53144
Georgia, concentratese | 5000 |  | 5000 |  | 6500 |  | 7700 |  | 8000
India, concentrates | 34800 |  | 26700 |  | 29900 |  | 33600 | r | 32300
Indonesia:
Concentrates | 509200 |  | 377400 | r | 577300 |  | 716200 | r | 598800
Leaching, electrowon | -- |  | 1416 | r | 1226 | r | 11760 | r | 23160
Total | 509200 |  | 378816 | r | 578526 | r | 727960 | r | 621960
Iran:
Concentrates | 209200 |  | 203900 |  | 233400 |  | 275900 |  | 289000
Leaching, electrowon | 13700 |  | 12700 |  | 13000 |  | 13400 |  | 13100
Total | 222900 |  | 216600 |  | 246400 |  | 289300 |  | 302100
Kazakhstan:
Concentrates | 440300 |  | 458800 |  | 458100 |  | 432400 | r | 520000 | e
Leaching, electrowon | 12200 |  | 12900 |  | 15500 |  | 35100 | r | 42200
Total | 452500 |  | 471700 |  | 473600 |  | 467500 | r | 562200
Korea, North, concentratese | 17000 |  | 19300 |  | 20000 |  | 20000 |  | 20000
Kyrgyzstan, concentrates | -- |  | 780 | r | 3100 |  | 8300 |  | 8000
See footnotes at end of table.
TABLE 20—Continued
COPPER: WORLD MINE PRODUCTION, BY COUNTRY OR LOCALITY1, 2
(Metric tons, copper content)
Country or locality | 2013 |  | 2014 |  | 2015 |  | 2016 |  | 2017 | p
Laos:
Concentrates | 64885 |  | 71155 |  | 78449 |  | 89187 | r | 90363
Leaching, electrowon | 90030 |  | 88541 |  | 89253 |  | 78492 | r | 62941
Total | 154915 |  | 159696 |  | 167702 |  | 167679 | r | 153304
Macedonia:
Concentrates | 9300 | e | 7800 | e | 8834 | r | 9032 | r | 8008
Leaching, electrowon | 1900 |  | 1700 |  | 2268 | r | 1396 | r | 958
Total | 11200 |  | 9500 |  | 11102 | r | 10428 | r | 8966
Mauritania, concentrates | 37970 |  | 33079 |  | 45001 |  | 32818 | r | 28791
Mexico:
Concentrates | 318000 |  | 329600 | r | 386400 | r | 536300 | r | 529200
Leaching, electrowon | 162100 |  | 185400 | r | 208100 | r | 229800 | r | 213000
Total | 480100 |  | 515000 | r | 594500 | r | 766100 | r | 742200
Mongolia:
Concentrates | 186655 |  | 249200 |  | 311745 |  | 332000 | r, e | 303000 | e
Leaching, electrowon | 2344 |  | 6993 | r | 14990 | r | 15010 | r | 14644
Total | 188999 |  | 256193 | r | 326735 | r | 347010 | r | 317644
Morocco, concentratese | 12000 | r | 17000 | r | 18000 | r | 30000 | r | 30000
Namibia:
Concentrates | 5182 | r | 5249 |  | 3351 | r | 262 | r | 68
Leaching, electrowon | -- |  | -- |  | 10659 |  | 16391 | r | 15466
Total | 5182 | r | 5249 |  | 14010 | r | 16653 | r | 15534
Oman, concentrates | 12500 | r | 15400 | r | 8700 | r | -- |  | --
Pakistan, concentrates | 13500 |  | 13122 |  | 13056 |  | 14136 | r | 10052
Papua New Guinea, concentrates | 105523 | r | 75901 | r | 45185 | r | 80022 | r | 105000
Peru:
Concentrates | 1285983 |  | 1293842 |  | 1627727 |  | 2280005 |  | 2383163
Leaching, electrowon | 89658 |  | 83800 |  | 73091 |  | 73854 |  | 62421
Total | 1375641 |  | 1377642 |  | 1700818 |  | 2353859 |  | 2445584
Philippines, concentrates | 90861 |  | 91824 |  | 83835 |  | 83649 | r | 68156
Poland, concentrates | 429275 |  | 421695 |  | 426196 |  | 424704 | r | 419603
Portugal, concentrates | 77236 |  | 75433 |  | 83081 |  | 74453 | r | 63812
Romania, concentrates | 7800 | r | 8200 | r | 8800 |  | 9500 |  | 11000
Russia:
Concentrates | 654000 |  | 690000 |  | 710000 | r | 701000 | r | 704000
Leaching, electrowon | 1900 | r | 1500 | r | 1400 | r | 1300 | r | 1400
Total | 655900 | r | 691500 | r | 711400 | r | 702300 | r | 705400
Saudi Arabia, concentratese | 10000 | r | 8300 | r | 12000 | r | 28000 | r | 30000
Serbia, concentrates | 35500 |  | 35843 |  | 36410 |  | 41312 | r | 44750
South Africa, concentrates | 80800 | r | 78700 | r | 77400 |  | 65300 |  | 65500
Spain:
Concentrates | 33673 | r | 33386 | r | 51492 | r | 94093 | r | 119300
Leaching, electrowon | 69304 | r | 71090 | r | 70029 | r | 73643 | r | 73664
Total | 102977 | r | 104476 | r | 121521 | r | 167736 | r | 192964
Sweden, concentrates | 82904 |  | 79681 |  | 75113 | r | 79247 | r | 104594
Tanzania, concentrates | 15400 |  | 16400 |  | 16800 |  | 17400 |  | 15800
Turkey, concentrates | 120500 |  | 122000 |  | 108000 |  | 100000 | r | 83000
Uganda, concentrates | -- |  | -- |  | -- |  | 550 | e | -- | e
United States:
Concentrates4 | 774000 |  | 843000 |  | 795000 |  | 815000 |  | 702000
Leaching, electrowon | 475000 |  | 514000 |  | 588000 |  | 615000 |  | 557000
Total | 1250000 |  | 1360000 |  | 1380000 |  | 1430000 |  | 1260000
Uzbekistan, concentratese | 98000 |  | 99500 |  | 101000 |  | 100000 |  | 100000
Vietnam, concentratese | 12300 |  | 12100 |  | 12300 |  | 12100 | r | 12200
See footnotes at end of table.
TABLE 20—Continued
COPPER: WORLD MINE PRODUCTION, BY COUNTRY OR LOCALITY1, 2
(Metric tons, copper content)
Country or locality | 2013 |  | 2014 |  | 2015 |  | 2016 |  | 2017 | p
Zambia:
Concentrates | 558900 |  | 517100 |  | 558600 |  | 595500 |  | 628400
Leaching, electrowon | 200900 |  | 190000 |  | 158700 |  | 167300 |  | 165700
Total | 759800 |  | 707100 |  | 717300 |  | 762800 |  | 794100
Zimbabwe, concentrates | 8285 |  | 8261 |  | 8218 |  | 9101 | r | 8839
Grand total | 18400000 | r | 18600000 | r | 19200000 |  | 20400000 | r | 20000000
Of which:
Concentrates | 14600000 | r | 14600000 | r | 15200000 |  | 16400000 | r | 16100000
Leaching, electrowon | 3840000 | r | 4000000 | r | 4050000 | r | 3990000 | r | 3900000
eEstimated. pPreliminary. rRevised. -- Zero.
1Table includes data available through December 12, 2018. All data are reported unless otherwise noted. Grand totals, U.S. data, and estimated data are rounded to no more than three significant digits; may not add to totals shown.
2For some countries and (or) localities, the copper content of concentrates may also include copper precipitates. In some cases, total mine production is officially reported, but the distribution between concentrates and electrowon is estimated.
3Copper content of local concentrates processed to produce anodes and cathodes in Bulgaria. Total output is higher, as the copper content of exported local concentrates is not reported.
4Recoverable copper content.

## T21
TABLE 21
COPPER: WORLD SMELTER PRODUCTION, BY COUNTRY OR LOCALITY1, 2
(Metric tons, copper content)
Country or locality | 2013 |  | 2014 |  | 2015 |  | 2016 |  | 2017 | p
Armenia, primary | 10771 |  | 9814 |  | 11601 |  | 12920 | r | 12051
Australia, primary | 446000 |  | 468000 |  | 433000 |  | 445000 | r | 360000
Austria, secondary | 61000 |  | 56000 |  | 60000 |  | 60000 | e | 60000 | e
Belgium, secondary | 150600 |  | 143100 |  | 141000 |  | 143800 |  | 126900
Botswana, primary3 | 21300 |  | 14628 |  | 13888 |  | 11348 | r | --
Brazil:
Primary | 202900 |  | 182800 |  | 157800 |  | 188500 |  | 118800
Secondary | 54000 |  | 50500 |  | 42400 |  | 27000 |  | 24800
Total | 256900 |  | 233300 |  | 200200 |  | 215500 |  | 143600
Bulgaria:
Primary | 294000 |  | 318700 | r | 292200 | r | 245000 | r | 322700
Secondary | 60300 |  | 62300 | r | 56200 | r | 51800 | r | 52500
Total | 354300 |  | 381000 |  | 348400 |  | 296800 |  | 375200
Canada:
Primary | 254509 |  | 288699 |  | 281416 |  | 304349 | r | 289400
Secondary | 28743 |  | 32069 |  | 28713 |  | 29165 | r | 31000
Total | 283252 |  | 320768 |  | 310129 |  | 333514 | r | 320400
Chile, primary | 1358300 |  | 1356200 |  | 1496200 |  | 1490800 |  | 1404700
China:
Primary | 4230000 |  | 5170000 |  | 5500000 |  | 5800000 |  | 6050000
Secondary | 1300000 |  | 1350000 |  | 1380000 |  | 1410000 |  | 1510000
Total | 5530000 |  | 6520000 |  | 6880000 |  | 7210000 |  | 7560000
Finland:
Primary | 154500 |  | 169000 |  | 166500 |  | 150000 |  | 150000 | e
Secondary | 3700 |  | 4000 |  | 4000 | e | 4000 | e | 4000 | e
Total | 158200 |  | 173000 |  | 170500 |  | 154000 |  | 154000 | e
Germany:
Primary | 289900 |  | 349700 |  | 349700 |  | 342800 |  | 332600
Secondary | 169000 |  | 179000 |  | 170000 |  | 159100 |  | 198300
Total | 458900 |  | 528700 |  | 519700 |  | 501900 |  | 530900
India:
Primary | 617000 |  | 766000 |  | 792600 |  | 769800 |  | 803100
Secondary | -- |  | -- |  | -- |  | 3500 |  | 20000
Total | 617000 |  | 766000 |  | 792600 |  | 773300 |  | 823100
Indonesia, primary | 215000 |  | 236900 |  | 199700 |  | 255700 |  | 245800
Iran:
Primary | 154600 |  | 156500 |  | 153500 |  | 153400 |  | 114200
Secondary | 69500 |  | 76000 |  | 82100 |  | 72200 |  | 70900
Total | 224100 |  | 232500 |  | 235600 |  | 225600 |  | 185100
Japan:
Primary | 1249332 |  | 1290640 |  | 1175101 |  | 1137864 | r | 1118626
Secondary | 313636 |  | 310029 |  | 296486 |  | 358810 | r | 369525
Total | 1562968 |  | 1600669 |  | 1471587 |  | 1496674 | r | 1488151
Kazakhstan, primary | 269220 |  | 214058 |  | 309355 |  | 310001 |  | 313000 | e
Korea, North:e
Primary | 10000 |  | 10000 |  | 10000 |  | 10000 |  | 10000
Secondary | 5000 |  | 5000 |  | 5000 |  | 5000 |  | 5000
Total | 15000 |  | 15000 |  | 15000 |  | 15000 |  | 15000
Korea, Republic of:
Primary | 478800 |  | 500000 |  | 511200 |  | 510000 | e | 510000 | e
Secondary | 125100 |  | 120000 |  | 125000 |  | 125000 | e | 125000 | e
Total | 603900 |  | 620000 |  | 636200 |  | 635000 | e | 635000 | e
Mexico:
Primary | 220800 |  | 258000 |  | 256300 |  | 267800 |  | 270000
Secondarye | 5000 |  | 5000 |  | 5000 |  | 5000 |  | 5000
Total | 225800 |  | 263000 |  | 261300 |  | 272800 |  | 275000
Namibia, primary | 24257 | r | 36877 | r | 45220 | r | 40869 | r | 45523
See footnotes at end of table.
TABLE 21—Continued
COPPER: WORLD SMELTER PRODUCTION, BY COUNTRY OR LOCALITY1, 2
(Metric tons, copper content)
Country or locality | 2013 |  | 2014 |  | 2015 |  | 2016 |  | 2017 | p
Oman, primary | 20100 | r | 21000 | r | 26500 | r | 11300 | r | 20400
Pakistan, primarye | 13000 |  | 13000 |  | 13000 |  | 14000 |  | 10000
Peru, primary | 412966 |  | 314615 |  | 327909 |  | 309469 |  | 316882
Philippines, primary | 181900 |  | 153200 |  | 189200 |  | 215000 |  | 240000
Poland:
Primary | 458789 |  | 503111 |  | 514774 |  | 446902 |  | 457549
Secondary | 78009 |  | 72585 |  | 67624 |  | 60369 |  | 53024
Total | 536798 |  | 575696 |  | 582398 |  | 507271 |  | 510573
Russia:
Primary | 650000 | r | 664000 | r | 661000 | r | 665000 |  | 697000
Secondary | 215000 | r | 220400 | r | 218900 | r | 202000 |  | 200000
Total | 865000 | r | 884400 | r | 879900 | r | 867000 |  | 897000
Serbia:
Primary | 33300 |  | 30700 |  | 43000 |  | 61000 | r | 75000
Secondary | 3200 |  | 2500 |  | 1000 |  | 1000 | e | 1000 | e
Total | 36500 |  | 33200 |  | 44000 |  | 62000 | r | 76000
Slovakia, secondary | 18458 |  | 11400 | r | 11400 |  | 42691 | r | 48152
South Africa, primary | 69700 |  | 71700 |  | 71800 |  | 68700 |  | 70000
Spain:
Primary | 212000 |  | 285400 |  | 286300 |  | 292300 |  | 272000
Secondary | 12300 |  | 8700 |  | 6900 |  | 4600 |  | 11100
Total | 224300 |  | 294100 |  | 293200 |  | 296900 |  | 283100
Sweden:
Primary | 137200 |  | 145300 |  | 137400 |  | 131500 |  | 150000
Secondary | 61900 |  | 65200 |  | 61800 |  | 62200 |  | 60000
Total | 199100 |  | 210500 |  | 199200 |  | 193700 |  | 210000
Turkey:
Primary | 35800 |  | 40600 |  | 45400 |  | 46200 |  | 46000
Secondarye | 5000 |  | 5000 |  | 5000 |  | 5000 |  | 5000
Total | 40800 |  | 45600 |  | 50400 |  | 51200 |  | 51000
United States, primary | 516000 |  | 522000 |  | 527000 |  | 563000 |  | 470000
Uzbekistan, primary | 98000 |  | 99500 | r | 101000 | r, e | 101000 | r, e | 101000 | e
Vietnam, primary | 6900 | r | 12500 | r | 11000 | r | 11000 | r, e | 27800
Zambia, primary | 520300 |  | 525800 |  | 648800 |  | 698100 |  | 787900
Grand total | 16600000 |  | 18000000 |  | 18500000 |  | 18900000 |  | 19200000
Of which:
Primary | 13900000 | r | 15200000 |  | 15800000 | r | 16100000 |  | 16200000
Secondary | 2740000 | r | 2780000 | r | 2770000 |  | 2830000 |  | 2980000
eEstimated. pPreliminary. rRevised. -- Zero.
1Table includes data available through December 12, 2018. All data are reported unless otherwise noted. Grand totals, U.S. data, and estimated data are rounded to no more than three significant digits; may not add to totals shown.
2To the extent possible, primary and secondary output of each country and (or) locality is shown separately. In some cases, total smelter production is officially reported, but the distribution between primary and secondary is estimated.
3Copper content of nickel-copper-cobalt matte.

## T22
TABLE 22
COPPER: WORLD REFINERY PRODUCTION, BY COUNTRY OR LOCALITY1, 2
(Metric tons)
Country or locality | 2013 |  | 2014 |  | 2015 |  | 2016 |  | 2017 | p
Argentina, secondarye | 16000 | r | 16000 | r | 16000 | r | 16000 | r | 16000
Australia, primary:
Leaching, electrowon | 35000 | r | 43000 | r | 40000 |  | 30000 |  | 26000
Other | 446000 | r | 468000 | r | 435000 |  | 445000 | r | 360000
Total | 481000 |  | 511000 |  | 475000 |  | 475000 |  | 386000
Austria, secondary | 82842 |  | 83190 |  | 102859 |  | 103215 | r | 100000
Belgium:
Primary | 229000 |  | 228300 |  | 226100 |  | 217900 |  | 235500
Secondary | 158000 |  | 159000 |  | 152500 |  | 148800 |  | 163400
Total | 387000 |  | 387300 |  | 378600 |  | 366700 |  | 398900
Bolivia, leaching, electrowon | 2100 |  | 1810 | r | 1789 | r | 2199 | r | 1800 | e
Brazil:
Primary:
Leaching, electrowon | 4060 |  | 700 |  | -- |  | -- |  | --
Other | 231990 | r | 212385 | r | 199000 |  | 199000 | r | 143000
Total, primary | 236050 | r | 213085 | r | 199000 |  | 199000 | r | 143000
Secondary | 25900 |  | 23600 |  | 24000 | r | 27000 |  | 20000 | e
Total, primary and secondary | 261950 | r | 236685 | r | 223000 | r | 226000 | r | 163000
Bulgaria:
Primary | 204600 |  | 208300 |  | 204700 |  | 197200 | r | 203500
Secondary | 25000 |  | 25000 |  | 25000 |  | 19200 | r | 25000
Total | 229600 |  | 233300 |  | 229700 |  | 216400 |  | 228500
Burma, leaching, electrowon | 25000 |  | 33200 |  | 46900 |  | 75000 |  | 115100
Canada:
Primary:
Leaching, electrowon | -- |  | 900 | r | 500 | r | -- |  | --
Other | 292200 |  | 292900 |  | 301300 |  | 284400 |  | 290600
Total, primary | 292200 |  | 293800 | r | 301800 | r | 284400 |  | 290600
Secondary | 29300 |  | 32500 |  | 29100 |  | 30000 |  | 30400
Total, primary and secondary | 321500 |  | 326300 | r | 330900 | r | 314400 |  | 321000
Chile, primary:
Leaching, electrowon | 1932900 |  | 1844000 |  | 1778400 |  | 1660300 |  | 1586200
Other | 822000 |  | 885400 |  | 910000 |  | 952200 | r | 843300
Total | 2754900 |  | 2729400 |  | 2688400 |  | 2612500 | r | 2429500
China:
Primary:
Leaching, electrowon | 33900 |  | 35500 | r | 44900 | r | 49500 | r | 50000
Other | 4656000 |  | 4784500 | r | 4915500 | r | 5186800 | r | 5439500
Total, primary | 4689900 |  | 4820000 |  | 4960400 |  | 5236300 | r | 5489500
Secondary | 1980000 |  | 2830000 |  | 3000000 |  | 3200000 | r | 3400000
Total, primary and secondary | 6669900 |  | 7650000 |  | 7960400 |  | 8436300 | r | 8889500
Congo (Kinshasa), primary:
Leaching, electrowon | 684653 | r | 866595 | r | 886308 | r | 840524 | r | 870000 | e
Othere | 35000 |  | 35000 | r | 35000 | r | 35000 | r | 35000
Total | 719653 | r | 901595 | r | 921308 | r | 875524 | r | 905000
Cyprus, leaching, electrowon | 3631 |  | 3088 |  | 2121 |  | 1754 | r | 1293
Egypt, secondary | 135000 |  | 142022 | r | 98051 | r | 100000 | r, e | 100000 | e
Finland:
Primary | 120800 |  | 132000 |  | 127900 |  | 131100 | r | 135200
Secondary | 3700 |  | 4000 |  | 4000 | e | 4000 | e | 4000 | e
Total | 124500 |  | 136000 |  | 131900 |  | 135100 | r | 139200
Germany:
Primary | 393000 | r | 390900 | r | 400100 | r | 396100 | r | 413400
Secondary | 284600 | r | 283100 | r | 278000 | r | 275300 | r | 281000
Total | 677600 |  | 674000 |  | 678100 | r | 671400 |  | 694400
India, primary | 617000 |  | 766000 |  | 791900 |  | 769800 |  | 803500
See footnotes at end of table.
TABLE 22—Continued
COPPER: WORLD REFINERY PRODUCTION, BY COUNTRY OR LOCALITY1, 2
(Metric tons)
Country or locality | 2013 |  | 2014 |  | 2015 |  | 2016 |  | 2017 | p
Indonesia, primary:
Leaching, electrowon | -- |  | 1416 | r | 1226 | r | 11760 | r | 23160
Other | 215000 |  | 232000 | r | 197100 | r | 249000 |  | 245000
Total | 215000 |  | 233416 | r | 198326 | r | 260760 | r | 268160
Iran:
Primary:
Leaching, electrowon | 13700 |  | 12700 |  | 13000 |  | 13400 |  | 13100
Other | 123100 |  | 124000 |  | 113900 |  | 125700 | r | 90000
Total, primary | 136800 |  | 136700 |  | 126900 |  | 139100 | r | 103100
Secondary | 54500 |  | 60800 |  | 59900 |  | 61700 | r | 57000
Total, primary and secondary | 191300 |  | 197500 |  | 186800 |  | 200800 |  | 160100
Italy, secondary | 4900 |  | 7900 |  | 7300 |  | 6600 |  | 8700
Japan:
Primary | 1210242 |  | 1296641 |  | 1243072 |  | 1259426 |  | 1166194
Secondary | 257881 | r | 257583 |  | 240059 |  | 293707 | r | 321886
Total | 1468123 | r | 1554224 |  | 1483131 |  | 1553133 | r | 1488080
Kazakhstan, primary:
Leaching, electrowon | 12200 |  | 12900 |  | 15500 |  | 35100 | r | 42200
Other | 352061 |  | 294808 |  | 394641 |  | 408435 | r | 413000 | e
Total | 364261 |  | 307708 |  | 410141 |  | 443535 | r | 455200
Korea, North:e
Primary | 10000 |  | 10000 |  | 10000 |  | 10000 |  | 10000
Secondary | 5000 |  | 5000 |  | 5000 |  | 5000 |  | 5000
Total | 15000 |  | 15000 |  | 15000 |  | 15000 |  | 15000
Korea, Republic of:
Primary | 495400 |  | 491200 |  | 515300 |  | 522400 |  | 501300
Secondary | 109800 |  | 110500 |  | 134400 |  | 124800 |  | 163000
Total | 605200 |  | 601700 |  | 649700 |  | 647200 |  | 664300
Laos, leaching, electrowon | 90030 |  | 88541 |  | 89253 |  | 78492 | r | 62941
Macedonia, leaching, electrowon | 1900 |  | 1700 |  | 2268 | r | 1396 | r | 958
Mexico:
Primary:
Leaching, electrowon | 162100 |  | 185400 | r | 208100 | r | 229800 | r | 213000
Other | 242100 | r | 262000 | r | 272400 | r | 256200 | r | 228000
Total, primary | 404200 | r | 447400 | r | 480500 | r | 486000 | r | 441000
Secondarye | 5000 |  | 5000 |  | 5000 |  | 5000 |  | 5000
Total, primary and secondary | 409200 | r | 452400 | r | 485500 | r | 491000 | r | 446000
Mongolia, leaching, electrowon | 2344 |  | 6993 | r | 14990 | r | 15010 | r | 14644
Namibia, leaching, electrowon | -- |  | -- |  | 10659 |  | 16391 | r | 15466
Norway, primary | 37461 |  | 35800 |  | 35500 |  | 28100 |  | 22700
Oman, primary | 20100 | r | 21000 | r | 26500 | r | 11300 | r | 20400
Peru, primary:
Leaching, electrowon | 89658 |  | 83800 |  | 73091 |  | 73854 |  | 62421
Other | 271792 |  | 263597 |  | 279869 |  | 257470 |  | 272996
Total | 361450 |  | 347397 |  | 352960 |  | 331324 |  | 335417
Philippines, primary | 153000 |  | 130000 |  | 153000 |  | 185100 | r | 205000
Poland:
Primary | 450600 | r | 469100 |  | 470900 | r | 429000 |  | 429600
Secondary | 114500 |  | 107800 |  | 103400 | r | 106600 |  | 92400
Total | 565100 | r | 576900 |  | 574300 |  | 535600 |  | 522000
Russia:
Primary:
Leaching, electrowon | 1900 | r | 1500 | r | 1400 | r | 1300 | r | 1400
Other | 655200 | r | 667000 | r | 655700 | r | 662300 | r | 735100
Total, primary | 657100 | r | 668500 | r | 657100 | r | 663600 | r | 736500
Secondary | 218400 | r | 222300 | r | 218600 | r | 197800 | r | 219600
Total, primary and secondary | 875500 | r | 890800 | r | 875700 | r | 861400 | r | 956100
See footnotes at end of table.
TABLE 22—Continued
COPPER: WORLD REFINERY PRODUCTION, BY COUNTRY OR LOCALITY1, 2
(Metric tons)
Country or locality | 2013 |  | 2014 |  | 2015 |  | 2016 |  | 2017 | p
Serbia:
Primary | 32606 |  | 31584 |  | 42729 |  | 61309 | r | 67752
Secondary | 3234 |  | 1591 |  | 1917 |  | 1000 |  | 1469
Total | 35840 |  | 33175 |  | 44646 |  | 62309 | r | 69221
South Africa, primary | 80821 |  | 78697 |  | 77360 |  | 66257 |  | 65503
Spain:
Primary:
Leaching, electrowon | 69304 | r | 71090 | r | 70029 | r | 73643 | r | 73664
Other | 213500 |  | 274300 |  | 278300 |  | 281600 |  | 260700
Total, primary | 282804 | r | 345390 | r | 348329 | r | 355243 | r | 334364
Secondary | 68200 |  | 73100 |  | 71600 |  | 74200 |  | 80800
Total, primary and secondary | 351004 | r | 418490 | r | 419929 | r | 429443 | r | 415164
Sweden:
Primary | 144300 |  | 152100 |  | 144200 |  | 145100 |  | 153600
Secondary | 61900 |  | 65200 |  | 61800 |  | 62200 |  | 65800
Total | 206200 |  | 217300 |  | 206000 |  | 207300 |  | 219400
Thailand, secondary | -- |  | 229 |  | -- |  | -- |  | --
Turkey:
Primary | 64000 |  | 61300 |  | 74000 |  | 47400 | r | 88000
Secondary | 10000 | e | 10000 | e | 10000 | e | 5000 | r | 7000
Total | 74000 |  | 71300 |  | 84000 |  | 52400 | r | 95000
Ukraine, secondary | 16500 | r | 15200 | r | 18500 | r | 27100 | r | 30600
United States:
Primary:
Leaching, electrowon | 475000 |  | 514000 |  | 588000 |  | 615000 |  | 557000
Other | 518000 |  | 535000 |  | 503000 |  | 561000 |  | 482000
Total, primary | 993000 |  | 1050000 |  | 1090000 |  | 1180000 |  | 1040000
Secondary | 46900 |  | 46000 |  | 48800 |  | 46300 |  | 40100
Total, primary and secondary | 1040000 |  | 1090000 |  | 1140000 |  | 1220000 |  | 1080000
Uzbekistan, primary | 98000 |  | 99500 | r | 101000 | r, e | 101000 | r, e | 101000 | e
Vietnam, primary | 6900 | r | 12500 | r | 11000 | r | 11000 | r | 27800
Zambia, primary:
Leaching, electrowon | 200900 |  | 190000 |  | 158700 |  | 167300 |  | 165700
Other | 327200 |  | 288800 |  | 312800 |  | 230600 |  | 264800
Total | 528100 |  | 478800 |  | 471500 |  | 397900 |  | 430500
Zimbabwe, primary | 3360 |  | 1500 | r, e | -- |  | -- |  | --
Grand total | 21300000 |  | 22800000 |  | 23200000 |  | 23700000 | r | 23900000
Of which:
Primary:
Leaching, electrowon | 3840000 | r | 4000000 | r | 4050000 | r | 3990000 | r | 3900000
Other | 13800000 | r | 14200000 |  | 14500000 | r | 14700000 | r | 14800000
Total | 17600000 |  | 18200000 |  | 18500000 | r | 18700000 | r | 18600000
Secondary | 3720000 |  | 4590000 |  | 4720000 | r | 4940000 | r | 5240000
eEstimated. pPreliminary. rRevised. -- Zero.
1Table includes data available through December 12, 2018. All data are reported unless otherwise noted. Grand totals, U.S. data, and estimated data are rounded to no more than three significant digits; may not add to totals shown.
2To the extent possible, primary and secondary output of each country and (or) locality is shown separately. The “primary,” “primary, other,” and “secondary” categories consist of electrolytic and fire-refined copper, and the “leaching, electrowon” category consists of refined copper produced by solvent extraction and electrowinning. In some cases, total refined production is officially reported, but the distribution between primary [electrowon and (or) other] and secondary is estimated.