## Text
Advance release
This report will be included in the USGS Minerals Yearbook 2017, volume I, Metals and Minerals Report
Salt in 2017
This workbook includes an embedded Word document and thirteen tables (see tabs below).
This icon is linked to an embedded text document. Double-click on the icon to view the text document.
First posted | 2021-07-15
Correction posted

## T1
TABLE 1
SALIENT SALT STATISTICS1
(Thousand metric tons and thousand dollars)
| 2013 |  | 2014 |  | 2015 |  | 2016 |  | 2017
United States:
Production:2
Vacuum and open pans | 4130 |  | 4140 |  | 4190 |  | 4050 |  | 4120
Solar | 3580 |  | 3900 |  | 3590 |  | 2900 |  | 3340
Rock | 14800 |  | 20000 |  | 20400 |  | 17900 |  | 16500
Brine | 17400 |  | 17300 |  | 16900 |  | 16900 |  | 15600
Total | 39900 |  | 45300 |  | 45100 |  | 41700 |  | 39600
Sold or used by producers:2
Quantity | 43100 |  | 46000 |  | 42800 |  | 39900 | r | 38200
Value | 1980000 |  | 2180000 |  | 2360000 |  | 2190000 |  | 2330000
Exports:
Quantity | 536 | r | 909 | r | 830 |  | 729 | r | 1120
Value | 89500 | r | 138000 | r | 141000 |  | 146000 |  | 180000
Imports for consumption:
Quantity | 11900 |  | 20200 |  | 21600 |  | 12100 |  | 12600
Value | 349000 | r | 589000 |  | 578000 |  | 390000 |  | 438000
Consumption:
Apparent3 | 54500 |  | 65300 |  | 63600 |  | 51300 | r | 49700
Reported | 47600 |  | 55700 | r | 52300 |  | 47800 | r | 45500
World, production | 296000 | r | 292000 | r | 292000 | r | 284000 | r | 286000
rRevised.
1Table includes data available through March 4, 2020. Data are rounded to no more than three significant digits; may not add to totals shown.
2Excludes Puerto Rico.
3Sold or used plus imports minus exports.

## T2
TABLE 2
U.S. SALT COMPANIES BY PRODUCTION CAPACITY, LOCATION, AND TYPE IN 20171
(Thousand short tons)
Vacuum and
Company | open pans | Solar | Rock | Brine
American Rock Salt Co., Hampton Corners, NY | -- | -- | 4500 | --
Boardwalk Louisiana Midstream, LLC, Plaquemine, LA | -- | -- | -- | (2)
California Supreme Salt, LLC, Twentynine Palms, CA | -- | 20 | -- | --
Cargill, Inc.:
Akron, OH | 350 | -- | -- | (2)
Avery Island, LA | -- | -- | 2700 | (2)
Breaux Bridge, LA | 250 | -- | -- | --
Cleveland, OH | -- | -- | 4000 | --
Freedom, OK | -- | 300 | -- | --
Hersey, MI | 300 | -- | -- | --
Lake Point, UT | -- | 850 | -- | --
Lansing, NY | -- | -- | 2500 | --
Hutchinson, KS | 450 | -- | -- | --
Newark, CA | 150 | 750 | -- | (2)
St. Clair, MI | 425 | -- | -- | --
Watkins Glen, NY | 450 | -- | -- | --
Chemours Co., The, New Johnsonville, TN | 230 | -- | -- | --
Corpus Christi Brine Services, Inc., Benavides, TX | -- | -- | -- | (2)
Huck Salt Co., Fallon, NV | -- | 20 | -- | --
Hutchinson Salt Co., Hutchinson, KS | -- | -- | 750 | --
Independent Salt Co., Kanopolis, KS | -- | -- | 750 | --
Key Energy Services, LLC, Hobbs, NM | -- | -- | -- | (2)
Kissner Group Holdings, LP, The:
Lyons, KS | -- | -- | 750 | --
Detroit, MI | -- | -- | 2000 | --
Moab Salt, Inc., Moab, UT | -- | 250 | -- | --
Morton International, Inc.:
Fairport, OH | -- | -- | 2000 | --
Glendale, AZ | -- | 150 | -- | --
Grand Saline, TX | 150 | -- | 400 | --
Grantsville, UT | -- | 500 | -- | --
Manistee, MI | 360 | -- | -- | --
Rittman, OH | 600 | -- | -- | --
Silver Springs, NY | 375 | -- | -- | (2)
South Hutchinson, KS | 350 | -- | -- | --
Weeks Island, LA | -- | -- | 1800 | (2)
New Mexico Salt and Mineral Corp., Loving, NM | -- | 125 | -- | --
North American Salt Co.:3
Cote Blanche, LA | -- | -- | 3500 | --
Lyons, KS | 425 | -- | -- | --
Ogden, UT4 | -- | 1500 | -- | --
Occidental Chemical Corp., Wichita, KS | -- | -- | -- | (2)
Olin Corp.:
Freeport, TX5 | -- | -- | -- | (2)
McIntosh, AL | -- | -- | -- | (2)
Plaquemine, LA5 | -- | -- | -- | (2)
PB Energy Storage, Inc.:6
Dale, NY | -- | -- | -- | (2)
Napoleonville, LA | -- | -- | -- | (2)
Redmond Clay & Salt Co., Inc., Redmond, UT | -- | -- | 150 | --
Searles Valley Minerals, Inc., Trona, CA | -- | 250 | -- | --
South Bay Salt Works, Chula Vista, CA | -- | 125 | -- | --
Tetra Technologies, Inc., Amboy, CA | -- | 75 | -- | --
See footnotes at end of table.
TABLE 2—Continued
U.S. SALT COMPANIES BY PRODUCTION CAPACITY, LOCATION, AND TYPE IN 20171
Vacuum and
Company | open pans | Solar | Rock | Brine
Texas Brine Corp.:
Baytown, TX | -- | -- | -- | (2)
Beaumont, TX | -- | -- | -- | (2)
Chacahoula, LA | -- | -- | -- | (2)
Clemville, TX | -- | -- | -- | (2)
Houston, TX | -- | -- | -- | (2)
Napoleonville, LA | -- | -- | -- | (2)
Plaquemine, LA | -- | -- | -- | (2)
Wyoming, NY | -- | -- | -- | (2)
US Salt L.L.C., Watkins Glen, NY | 375 | -- | -- | (2)
United Salt Corp.:
Baytown, TX | 400 | -- | -- | (2)
Carlsbad, NM | -- | 400 | -- | --
Hockley, TX | -- | -- | 150 | --
Saltville, VA | 200 | -- | -- | --
Westlake Chemical Corp.:7
Lake Charles, LA | -- | -- | -- | (2)
New Martinsville, WV | -- | -- | -- | (2)
Willow Creek Salt Co., Salina, UT | -- | -- | 50 | --
Total production capacity | 5840 | 5320 | 26000 | 16900
-- Zero.
1Table includes data available through March 4, 2020. Data are rounded to no more than three significant digits; may not add to totals shown.
2Includes brine for sale and for captive use. Individual brine capacity is assumed to be equal to the quantity of annual brine production, and therefore, considered company proprietary data. Brine producers include those chloralkali producers that produce captive brine and companies that supply brine for chloralkali manufacture, oilfield chemicals, and other uses. Total brine production capacity is the quantity of brine produced for the year.
3Owned by Compass Minerals, Inc.
4Owned by Compass Minerals, Inc.; operated by Great Salt Lake Minerals Corp.
5Acquired from Dow Chemical Corp.
6Associated with Texas Brine Corp.
7Formerly operated by Axiall Corp.

## T3
TABLE 3
SALT PRODUCED IN THE UNITED STATES, BY TYPE AND PRODUCT FORM1
(Thousand metric tons)
Vacuum and
Product form | open pans | Solar | Rock | Brine | Total
2016:
Bulk | 969 | 1710 | 17500 | 16900 | 37100
Compressed pellets | 1120 | 339 | XX | XX | 1460
Packaged | 1820 | 725 | 306 | XX | 2860
Pressed blocks | 131 | 131 | 37 | XX | 299
Total | 4050 | 2900 | 17900 | 16900 | 41700
2017:
Bulk | 1070 | 2080 | 16100 | 15600 | 34900
Compressed pellets | 1120 | 404 | XX | XX | 1530
Packaged | 1810 | 729 | 285 | XX | 2820
Pressed blocks | 118 | 133 | 42 | XX | 293
Total | 4120 | 3340 | 16500 | 15600 | 39600
XX Not applicable.
1Table includes data available through March 4, 2020. Data are rounded to no more than three significant digits; may not add to totals shown.

## T4
TABLE 4
SALT SOLD OR USED IN THE UNITED STATES, BY TYPE AND PRODUCT FORM1, 2
(Thousand metric tons and thousand dollars)
Vacuum and
| open pans |  | Solar |  | Rock |  |  | Brine |  |  |  | Total
Product form | Quantity | Value | Quantity | Value | Quantity | Value |  | Quantity |  | Value |  | Quantity |  | Value
2016:
Bulk | 825 | 107000 | 2140 | 144000 | 15600 | 840000 |  | 16400 | r | 143000 | r | 35000 | r | 1230000
Compressed pellets | 1190 | 226000 | 399 | 76400 | XX | XX |  | XX |  | XX |  | 1580 |  | 303000
Packaged:
Less-than-5-pound units | 233 | NA | 13 | NA | 3 | NA |  | XX |  | XX |  | 249 |  | XX
More-than-5-pound units | 1670 | NA | 609 | NA | 493 | NA |  | XX |  | XX |  | 2770 |  | XX
Total | 1900 | 441000 | 623 | 95300 | 496 | 73200 | r | XX |  | XX |  | 3020 |  | 609000
Pressed blocks:
For livestock | 89 | NA | 59 | NA | 14 | NA |  | XX |  | XX |  | 162 |  | XX
For water treatment | 35 | NA | 65 | NA | 18 | NA |  | XX |  | XX |  | 119 |  | XX
Total | 125 | 20600 | 124 | 21000 | 32 | 5690 | r | XX |  | XX |  | 281 |  | 47300 | r
Grand total | 4040 | 794000 | 3290 | 337000 | 16100 | 919000 |  | 16400 | r | 143000 | r | 39900 | r | 2190000
2017:
Bulk | 942 | 144000 | 2000 | 163000 | 15100 | 877000 |  | 15500 |  | 147000 |  | 33500 |  | 1330000
Compressed pellets | 1180 | 240000 | 383 | 80700 | XX | XX |  | XX |  | XX |  | 1560 |  | 321000
Packaged:
Less-than-5-pound units | 231 | NA | 13 | NA | 3 | NA |  | XX |  | XX |  | 247 |  | XX
More-than-5-pound units | 1660 | NA | 608 | NA | 334 | NA |  | XX |  | XX |  | 2600 |  | XX
Total | 1890 | 466000 | 621 | 104000 | 337 | 57000 |  | XX |  | XX |  | 2850 |  | 627000
Pressed blocks:
For livestock | 87 | NA | 54 | NA | 16 | NA |  | XX |  | XX |  | 157 |  | XX
For water treatment | 34 | NA | 64 | NA | 19 | NA |  | XX |  | XX |  | 118 |  | XX
Total | 121 | 21500 | 118 | 22200 | 36 | 5860 |  | XX |  | XX |  | 275 |  | 49600
Grand total | 4130 | 871000 | 3120 | 371000 | 15500 | 940000 |  | 15500 |  | 147000 |  | 38200 |  | 2330000
rRevised. NA Not available. XX Not applicable.
1Table includes data available through March 4, 2020. Data are rounded to no more than three significant digits; may not add to totals shown.
2As reported at salt production locations, the term “sold or used” indicates that some salt, usually salt brine, is not sold but is used for captive purposes by the plant or company. Because data do not include salt imported, purchased, and (or) sold from inventory from regional distribution centers, salt sold or used by type may differ from totals shown in tables 5 and 6, which are derived from company totals.

## T5
TABLE 5
SALT SOLD OR USED BY PRODUCERS IN THE UNITED STATES, BY STATE1, 2
(Thousand metric tons and thousand dollars)
| 2016 |  |  |  | 2017
State | Quantity |  | Value |  | Quantity | Value
Kansas | 2560 |  | 209000 |  | 2130 | 159000
Louisiana | 12000 | r | 307000 | r | 11800 | 342000
New York | 6690 | r | 566000 |  | 6270 | 560000
Texas | 7390 | r | 173000 | r | 7220 | 184000
Utah | 2080 |  | 212000 |  | 2020 | 256000
Other Eastern States3 | 7770 |  | 562000 |  | 7370 | 655000
Other Western States4 | 1430 |  | 165000 |  | 1410 | 171000
Total | 39900 | r | 2190000 |  | 38200 | 2330000
Puerto Ricoe | 46 |  | 1790 |  | 45 | 1800
eEstimated. rRevised.
1Table includes data available through March 4, 2020. Data are rounded to no more than three significant digits; may not add to totals shown.
2The term “sold or used” indicates that some salt, usually salt brine, is not sold but is used for captive purposes by the plant or company.
3Includes Alabama, Michigan, Ohio, Tennessee, Virginia, and West Virginia.
4Includes Arizona, California, Nevada, New Mexico, and Oklahoma.

## T6
TABLE 6
DISTRIBUTION OF DOMESTIC AND IMPORTED SALT BY PRODUCERS IN THE UNITED STATES, BY END USE AND TYPE1, 2
(Thousand metric tons)
Vacuum and
| open pans |  |  | Solar |  | Rock |  | Brine |  |  | Total3
End use | 2016 |  | 2017 | 2016 | 2017 | 2016 | 2017 | 2016 |  | 2017 | 2016 |  | 2017
Chemical:
Chloralkali producers | 2 |  | 6 | 283 | 286 | 441 | 434 | 15900 | r | 14700 | 16600 | r | 15400
Other chemical | 314 |  | 317 | 179 | 155 | 710 | 656 | 551 |  | 519 | 1750 |  | 1650
Total | 316 |  | 323 | 461 | 441 | 1150 | 1090 | 16500 | r | 15200 | 18400 | r | 17000
Food-processing industry:
Meat packers | 217 |  | 207 | 43 | 42 | 23 | 8 | -- |  | -- | 283 |  | 257
Dairy | 141 |  | 155 | 9 | 13 | 3 | 2 | -- |  | -- | 153 |  | 170
Canning | 160 |  | 154 | 19 | 20 | 2 | 3 | -- |  | -- | 181 |  | 177
Baking | 160 |  | 168 | 4 | 3 | 7 | 6 | -- |  | -- | 171 |  | 177
Grain mill products | 93 |  | 90 | 9 | 9 | 17 | 7 | -- |  | -- | 119 |  | 106
Other food processing | 594 |  | 602 | 178 | 174 | 78 | 68 | 1 |  | 1 | 851 |  | 845
Total | 1370 |  | 1380 | 262 | 262 | 130 | 94 | 1 |  | 1 | 1760 |  | 1730
General industrial:
Textiles and dyeing | 10 |  | 9 | 24 | 20 | 30 | 1 | -- |  | -- | 64 |  | 30
Metal processing | 4 |  | 4 | 5 | 4 | 32 | 26 | (4) |  | -- | 41 |  | 34
Rubber | 2 |  | 2 | 1 | (4) | 1 | 1 | (4) |  | (4) | 4 |  | 3
Oil | 78 |  | 78 | 164 | 136 | 68 | 51 | 6 |  | 10 | 316 |  | 275
Pulp and paper | 7 |  | 7 | 38 | 38 | 18 | 17 | -- |  | -- | 63 |  | 62
Tanning and (or) leather | 1 |  | 1 | 12 | 11 | 23 | 21 | -- |  | -- | 36 |  | 33
Other industrial | 57 |  | 49 | 81 | 82 | 173 | 107 | (4) |  | (4) | 311 |  | 238
Total | 159 |  | 150 | 323 | 291 | 344 | 223 | 6 |  | 10 | 832 |  | 674
Agricultural:
Feed retailers and (or) dealers mixers | 270 |  | 260 | 238 | 284 | 152 | 164 | -- |  | -- | 660 |  | 708
Feed manufacturers | 66 |  | 69 | 67 | 78 | 244 | 311 | -- |  | -- | 377 |  | 458
Direct-buying end user | 27 |  | 22 | 19 | 20 | 143 | 74 | -- |  | -- | 189 |  | 116
Total | 363 |  | 351 | 324 | 382 | 538 | 549 | -- |  | -- | 1230 |  | 1280
Water treatment:
Government (Federal, State, local) | 87 |  | 87 | 102 | 101 | 161 | 152 | 1 |  | (4) | 351 |  | 340
Commercial or other | 34 |  | 31 | 36 | 46 | 44 | 40 | 4 |  | 14 | 118 |  | 131
Total | 121 | r | 118 | 139 | 146 | 205 | 192 | 5 |  | 14 | 470 | r | 471
Ice control and (or) stabilization:
Government (Federal, State, local) | 4 |  | 3 | 237 | 391 | 16800 | 15800 | (4) |  | (4) | 17000 |  | 16100
Commercial or other | 30 |  | 80 | 260 | 254 | 3010 | 3090 | -- |  | -- | 3300 |  | 3420
Total | 34 |  | 83 | 497 | 645 | 19800 | 18800 | (4) |  | (4) | 20300 |  | 19600
Distributors:
Agricultural | 79 |  | 108 | 108 | 97 | 241 | 265 | -- |  | -- | 428 |  | 470
Grocery wholesalers and (or) retailers | 366 |  | 371 | 151 | 138 | 152 | 28 | (4) |  | (4) | 669 |  | 537
Institutional wholesalers and end users | 162 |  | 161 | 73 | 72 | 96 | 41 | (4) |  | (4) | 331 |  | 274
Water-conditioning | 130 |  | 129 | 289 | 308 | 17 | 9 | 1 |  | 1 | 437 |  | 447
U.S. Government resale | (4) |  | (4) | (4) | (4) | 179 | 165 | -- |  | -- | 179 |  | 165
Other wholesalers and (or) retailers | 1220 |  | 1240 | 882 | 885 | 106 | 94 | (4) |  | (4) | 2210 |  | 2220
Total | 1960 |  | 2010 | 1500 | 1500 | 790 | 603 | 1 |  | 1 | 4250 |  | 4110
Other5 | 133 |  | 128 | 207 | 286 | 42 | 72 | 130 |  | 124 | 512 |  | 610
Grand total | 4450 |  | 4540 | 3720 | 3950 | 23000 | 21700 | 16600 | r | 15300 | 47800 | r | 45500
rRevised. -- Zero.
1Table includes data available through March 4, 2020. Data are rounded to no more than three significant digits; may not add to totals shown.
2The quantity of imports included in the total for each type of salt is the amount reported by the U.S. salt industry, not the quantity reported by the U.S. Census Bureau that appears in tables 1, 9, 10, 11, and 12.
3Because data include salt imported, produced, and (or) sold from inventory from regional distribution centers, data for salt sold or used by type may differ from totals shown in tables 1, 3, and 4, which are derived from plant reports at salt production locations. Data from these tables may differ from totals shown in tables 5 and 7 because of changes in inventory and (or) incomplete reporting.
4Less than ½ unit.
5Includes exports.

## T7
TABLE 7
DISTRIBUTION OF DOMESTIC AND IMPORTED EVAPORATED AND ROCK SALT IN THE UNITED
STATES, BY DESTINATION1, 2
(Thousand metric tons)
| 2016 | [7 empty] | 2017
| Evaporated | [7 empty] | Evaporated
| Vacuum and | [7 empty] | Vacuum and
Destination | open pans |  | Solar |  | Rock |  | Total |  | open pans | Solar | Rock | Total
Alabama | 48 |  | 172 |  | 41 |  | 261 |  | 49 | 12 | 44 | 105
Alaska | 9 |  | 3 |  | 4 |  | 16 |  | 1 | 3 | (3) | 3
Arizona | 48 |  | 71 |  | 4 |  | 123 |  | 51 | 75 | 1 | 127
Arkansas | 37 |  | 11 |  | 45 |  | 93 |  | 38 | 8 | 47 | 93
California | 255 |  | 512 |  | 94 |  | 861 |  | 267 | 637 | 88 | 992
Colorado | 23 |  | 70 |  | 28 |  | 121 |  | 23 | 89 | 31 | 143
Connecticut | 12 |  | 5 |  | 507 |  | 524 |  | 12 | 4 | 474 | 489
Delaware | 7 |  | 8 |  | 61 |  | 76 |  | 7 | 8 | 56 | 72
District of Columbia | -- |  | -- |  | 31 |  | 31 |  | -- | -- | 32 | 32
Florida | 114 |  | 125 |  | 109 |  | 347 | r | 119 | 154 | 101 | 374
Georgia | 131 |  | 89 |  | 123 |  | 343 |  | 133 | 86 | 113 | 332
Hawaii | 1 |  | 2 |  | -- |  | 2 | r | 1 | 2 | -- | 2
Idaho | 24 |  | 149 |  | (3) |  | 173 |  | 25 | 273 | 2 | 300
Illinois | 342 |  | 112 |  | 1870 |  | 2320 |  | 309 | 108 | 1320 | 1740
Indiana | 254 |  | 106 |  | 546 |  | 906 |  | 266 | 95 | 395 | 755
Iowa | 129 |  | 125 |  | 394 |  | 647 | r | 132 | 100 | 313 | 546
Kansas | 76 |  | 40 |  | 585 |  | 701 |  | 76 | 39 | 751 | 866
Kentucky | 72 |  | 6 |  | 840 |  | 918 |  | 73 | 5 | 580 | 658
Louisiana | 94 |  | 10 |  | 145 |  | 249 |  | 99 | 10 | 131 | 240
Maine | 18 |  | 2 |  | 159 |  | 179 |  | 18 | 2 | 128 | 149
Maryland | 72 |  | 27 |  | 668 |  | 767 |  | 70 | 28 | 607 | 705
Massachusetts | 39 |  | 15 |  | 604 |  | 658 |  | 39 | 15 | 570 | 624
Michigan | 264 |  | 28 |  | 1780 |  | 2080 |  | 279 | 25 | 1610 | 1920
Minnesota | 67 |  | 183 |  | 716 |  | 966 |  | 120 | 192 | 552 | 864
Mississippi | 19 |  | 5 |  | 102 |  | 126 |  | 21 | 5 | 100 | 125
Missouri | 104 |  | 82 |  | 359 |  | 545 |  | 115 | 85 | 356 | 556
Montana | 1 |  | 32 |  | (3) |  | 33 |  | 4 | 28 | (3) | 32
Nebraska | 62 |  | 45 |  | 148 |  | 255 |  | 58 | 43 | 122 | 223
Nevada | 12 |  | 64 |  | (3) |  | 76 |  | 13 | 44 | (3) | 58
New Hampshire | 10 |  | 6 |  | 60 |  | 76 |  | 10 | 6 | 163 | 180
New Jersey | 95 |  | 28 |  | 866 |  | 990 | r | 98 | 28 | 877 | 1000
New Mexico | 29 |  | 152 |  | (3) |  | 182 | r | 28 | 153 | (3) | 181
New York | 133 |  | 29 |  | 3280 |  | 3440 |  | 182 | 29 | 3420 | 3630
North Carolina | 132 |  | 53 |  | 156 |  | 342 | r | 133 | 49 | 157 | 339
North Dakota | 6 |  | 12 |  | 5 |  | 23 |  | 7 | 13 | 6 | 26
Ohio | 445 |  | 47 |  | 2420 |  | 2910 |  | 451 | 43 | 2140 | 2630
Oklahoma | 26 |  | 28 |  | 58 |  | 112 |  | 27 | 29 | 62 | 119
Oregon | 25 |  | 46 |  | 1 |  | 71 | r | 23 | 49 | 1 | 74
Pennsylvania | 184 |  | 62 |  | 1680 |  | 1920 |  | 191 | 101 | 2260 | 2550
Rhode Island | 2 |  | 1 |  | 171 |  | 174 |  | 2 | 1 | 158 | 161
South Carolina | 56 |  | 15 |  | 52 |  | 122 | r | 57 | 14 | 48 | 119
South Dakota | 28 |  | 48 |  | 371 |  | 447 |  | 29 | 49 | 38 | 116
Tennessee | 89 |  | 13 |  | 505 |  | 607 |  | 90 | 12 | 388 | 490
Texas | 324 |  | 181 |  | 96 |  | 601 |  | 330 | 190 | 89 | 610
Utah | 32 |  | 215 |  | 33 |  | 280 |  | 31 | 236 | 67 | 333
Vermont | 2 |  | 1 |  | 307 |  | 310 |  | 3 | 1 | 341 | 344
Virginia | 75 |  | 33 |  | 512 |  | 620 |  | 77 | 30 | 443 | 550
Washington | 35 |  | 225 |  | -- |  | 260 |  | 36 | 234 | 1 | 272
West Virginia | 23 |  | 5 |  | 246 |  | 274 |  | 24 | 6 | 189 | 218
Wisconsin | 205 |  | 139 |  | 1410 |  | 1760 |  | 218 | 161 | 1540 | 1920
Wyoming | 3 |  | 52 |  | 1 |  | 56 |  | 4 | 57 | 1 | 62
Other4 | 157 | r | 226 | r | 826 | r | 1210 | r | 66 | 285 | 751 | 1100
Total5 | 4450 | r | 3720 | r | 23000 | r | 31200 | r | 4540 | 3950 | 21700 | 30100
See footnotes at end of table.
TABLE 7—Continued
DISTRIBUTION OF DOMESTIC AND IMPORTED EVAPORATED AND ROCK SALT IN THE UNITED
STATES, BY DESTINATION1, 2
(Thousand metric tons)
rRevised. -- Zero.
1Table includes data available through March 4, 2020. Data are rounded to no more than three significant digits; may not add to totals shown.
2Each type of salt includes domestic and imported quantities. Brine is excluded because it is not shipped out of State.
3Less than ½ unit.
4Includes exports and shipments to overseas areas administered by the United States, Puerto Rico, and unspecified destinations.
5Because data include salt imported, purchased, and (or) sold from inventory from regional distribution centers, data for evaporated and rock salt distributed by State may differ from totals shown in tables 1 and 3, which are derived from plant reports at salt production locations. Data may differ from totals shown in table 5 and 6 because of changes in inventory and (or) incomplete reporting.

## T8
TABLE 8
AVERAGE VALUE OF SALT, BY PRODUCT FORM AND
TYPE1
(Dollars per metric ton)
Vacuum and
Product form | open pans | Solar | Rock |  | Brine
2016:
Bulk | 129.49 | 67.13 | 53.86 |  | 8.68 | r
Compressed pellets | 190.96 | 191.53 | XX |  | XX
Packaged | 231.65 | 152.96 | 147.38 |  | XX
Average2 | 197.78 | 99.69 | 56.75 | r | 8.68 | r
Pressed blocks | 164.93 | 169.33 | 173.61 | r | XX
2017:
Bulk | 152.42 | 81.5 | 57.99 |  | 9.49
Compressed pellets | 203.81 | 210.8 | XX |  | XX
Packaged | 246.12 | 168.18 | 169.3 |  | XX
Average2 | 211.71 | 115.88 | 60.41 |  | 9.49
Pressed blocks | 178.1 | 187.92 | 164.07 |  | XX
rRevised. XX Not applicable.
1Net selling value, free on board plant, excluding container costs.
2Salt value data reported prior to 1984 were an aggregate value per metric ton of bulk, compressed pellets, and packaged salt. For time series continuity, an average of these three types of product forms is presented that is based on the aggregated values and quantities of the product form for each type of salt listed in table 3.

## T9
TABLE 9
U.S. EXPORTS OF SALT, BY COUNTRY OR LOCALITY1
(Thousand metric tons and thousand dollars)
| 2016 |  |  | 2017
Country or locality | Quantity |  | Value2 | Quantity | Value2
Australia | 1 |  | 1180 | 1 | 1330
Bahamas, The | 1 |  | 492 | 1 | 455
Bahrain | 1 |  | 417 | 1 | 404
Belgium | 7 |  | 21600 | 5 | 14300
Brazil | 1 |  | 2970 | 2 | 3780
Canada | 594 | r | 48400 | 956 | 66800
China | 55 |  | 29300 | 75 | 44100
Colombia | 3 |  | 1180 | 3 | 1600
Costa Rica | 2 |  | 860 | 2 | 847
Dominican Republic | 2 |  | 727 | 3 | 743
El Salvador | 1 |  | 308 | 1 | 347
Germany | 2 |  | 915 | 2 | 908
Honduras | 1 |  | 208 | 2 | 504
Ireland | 1 |  | 1240 | 1 | 1550
Japan | 2 |  | 2010 | 3 | 2180
Korea, Republic of | 1 |  | 672 | 1 | 915
Mexico | 32 |  | 11300 | 33 | 12500
Netherlands | 1 |  | 1060 | 1 | 724
Panama | 1 |  | 483 | 2 | 682
Saudi Arabia | 3 |  | 1810 | 4 | 2160
Singapore | 3 |  | 8440 | 5 | 11700
United Arab Emirates | 1 |  | 735 | 1 | 365
United Kingdom | 3 |  | 2790 | 3 | 2240
Other | 10 |  | 7360 | 11 | 8620
Total | 729 | r | 146000 | 1120 | 180000
rRevised.
1Table includes data available through March 4, 2020. Data are rounded to no more than three significant digits; may not add to totals shown. The Harmonized Tariff Schedule of the United States code for salt is 2501.00.0000.
2Free alongside ship value at U.S. ports.
Source: U.S. Census Bureau.

## T10
TABLE 10
U.S. EXPORTS OF SALT, BY CUSTOMS DISTRICT1
(Thousand metric tons and thousand dollars)
| 2016 |  |  | 2017
District | Quantity |  | Value2 | Quantity | Value2
Anchorage, AK | 3 |  | 1110 | 1 | 274
Baltimore, MD | 1 |  | 775 | 1 | 438
Buffalo, NY | 22 |  | 5080 | 111 | 10100
Charleston, SC | 1 |  | 963 | (3) | 337
Chicago, IL | 1 |  | 1360 | 2 | 865
Cleveland, OH | 372 | r | 16400 | 406 | 18300
Detroit, MI | 44 |  | 10300 | 97 | 12700
El Paso, TX | 2 |  | 566 | 2 | 571
Great Falls, MT | 1 |  | 588 | 2 | 678
Houston, TX | 4 |  | 1970 | 26 | 2770
Laredo, TX | 19 |  | 7140 | 23 | 9020
Los Angeles, CA | 59 |  | 41100 | 81 | 59400
Miami, FL | 5 |  | 2350 | 6 | 2370
New Orleans, LA | 4 |  | 1060 | 3 | 1040
New York City, NY | 13 |  | 24600 | 17 | 19500
Nogales, AZ | 8 |  | 2140 | 3 | 969
Norfolk, VA | 4 |  | 5560 | 5 | 6590
Ogdensburg, NY | 18 |  | 3580 | 66 | 6740
Pembina, ND | 4 |  | 1320 | 5 | 1320
Philadelphia, PA | 1 |  | 467 | 1 | 807
San Diego, CA | 3 |  | 1320 | 5 | 2090
San Francisco, CA | 2 |  | 1030 | 1 | 919
Savannah, GA | 2 |  | 963 | 1 | 974
Seattle, WA | 7 |  | 2480 | 37 | 5540
St. Albans, VT | 4 |  | 707 | 5 | 900
Other4 | 125 |  | 11400 | 212 | 14400
Total | 729 | r | 146000 | 1120 | 180000
rRevised.
1Table includes data available through March 4, 2020. Data are rounded to no more than three significant digits; may not add to totals shown. The Harmonized Tariff Schedule of the United States code for salt is 2501.00.0000.
2Free alongside ship value at U.S. ports.
3Less than ½ unit.
4Customs district unidentified but assumed to be rail and (or) truck shipments to Canada through various points of departure. Also includes minor shipments through 14 other customs districts.
Source: U.S. Census Bureau.

## T11
TABLE 11
U.S. IMPORTS FOR CONSUMPTION OF SALT, BY COUNTRY OR LOCALITY1
(Thousand metric tons and thousand dollars)
| 2016 |  |  |  | 2017
Country or locality | Quantity |  | Value2 |  | Quantity | Value2
Australia | 235 |  | 4740 |  | 156 | 2290
Bahamas, The | 206 |  | 6540 |  | 320 | 9530
Brazil | 593 |  | 14300 |  | 280 | 9150
Canada | 3200 |  | 109000 |  | 3630 | 129000
Chile | 4340 |  | 105000 |  | 4230 | 101000
China | 71 |  | 4690 | r | 33 | 11300
Dominican Republic | 22 |  | 528 |  | 1 | 215
Egypt | 471 |  | 13700 |  | 629 | 19900
Germany | 2 |  | 1580 |  | 2 | 2350
India | 50 |  | 1080 |  | 5 | 124
Ireland | 62 |  | 11200 |  | 48 | 19400
Israel | 33 |  | 12500 |  | 43 | 11500
Italy | 120 |  | 6870 |  | 171 | 8200
Korea, Republic of | 47 |  | 2240 |  | 109 | 2740
Mexico | 1500 |  | 36200 |  | 1710 | 42500
Morocco | 304 |  | 8480 |  | 185 | 4790
Netherlands | 321 |  | 10200 |  | 383 | 12000
Pakistan | 70 |  | 10000 |  | 63 | 13100
Peru | 202 |  | 3590 |  | 262 | 5180
South Africa | 56 |  | 2910 |  | 10 | 3770
Spain | 83 |  | 4230 |  | 88 | 4670
Tunisia | 22 |  | 169 |  | 32 | 746
Turkey | 94 |  | 3840 |  | 137 | 4200
Other3 | 48 | r | 17600 | r | 86 | 21000
Total | 12100 |  | 390000 |  | 12600 | 438000
rRevised.
1Table includes data available through March 4, 2020. Data are rounded to no more than three significant digits; may not add to totals shown. The Harmonized Tariff Schedule of the United States code for salt is 2501.00.0000.
2Customs value.
3Includes imports from 52 other countries and (or) localities.
Source: U.S. Census Bureau.

## T12
TABLE 12
U.S. IMPORTS OF SALT, BY CUSTOMS DISTRICT1
(Thousand metric tons and thousand dollars)
| 2016 |  |  |  | 2017
District | Quantity |  | Value2 |  | Quantity | Value2
Baltimore, MD | 1280 |  | 39800 |  | 463 | 18600
Boston, MA | 1380 |  | 30200 |  | 1810 | 41300
Buffalo, NY | 223 |  | 7820 |  | 101 | 4440
Charleston, SC | 119 |  | 4610 |  | 118 | 4890
Chicago, IL | 598 |  | 15700 |  | 353 | 12300
Cleveland, OH | 114 |  | 3870 |  | 142 | 4010
Columbia-Snake, OR | 138 |  | 5370 |  | 132 | 5240
Detroit, MI | 766 |  | 19200 |  | 1080 | 31900
Duluth, MN | 76 |  | 8280 |  | 70 | 7890
El Paso, TX | 202 |  | 167 |  | (3) | 93
Houston-Galveston, TX | 37 |  | 3760 |  | 3 | 3470
Laredo, TX | 456 |  | 3420 |  | 269 | 3990
Los Angeles, CA | 196 |  | 8880 | r | 155 | 18100
Miami, FL | 5 |  | 1940 |  | 31 | 1730
Milwaukee, WI | 897 |  | 19600 | r | 1120 | 26600
Minneapolis, MN | 175 |  | 4310 |  | 428 | 10500
Mobile, AL | 11 |  | 7860 |  | 47 | 7250
New Orleans, LA | 183 |  | 6700 |  | 220 | 9300
New York City, NY | 1810 |  | 56000 | r | 2030 | 64200
Nogales, AZ | 41 |  | 2440 |  | 82 | 2860
Norfolk, VA | 185 |  | 16500 |  | 157 | 24200
Ogdensburg, NY | 85 |  | 24800 |  | 86 | 26900
Pembina, ND | 58 |  | 5540 |  | 69 | 6890
Philadelphia, PA | 973 |  | 27300 |  | 854 | 24500
Portland, ME | 796 |  | 18400 |  | 945 | 19500
Providence, RI | 400 |  | 9770 |  | 433 | 11300
San Diego, CA | 111 |  | 1980 |  | 251 | 2290
San Francisco, CA | 159 |  | 6150 |  | 159 | 6720
Savannah, GA | 39 |  | 1740 |  | 43 | 2710
Seattle, WA | 71 |  | 4970 |  | 188 | 8020
St. Albans, VT | 14 |  | 1400 |  | 70 | 1580
Tampa, FL | 376 |  | 13800 |  | 568 | 17500
Wilmington, NC | 151 |  | 5440 |  | 113 | 3830
Other4 | 11 | r | 2460 | r | 23 | 3780
Total | 12100 |  | 390000 |  | 12600 | 438000
rRevised.
1Table includes data available through March 4, 2020. Data are rounded to no more than three significant digits; may not add to totals shown. The Harmonized Tariff Schedule of the United States code for salt is 2501.00.0000.
2Customs value.
3Less than ½ unit.
4Includes imports through 7 other customs districts.
Source: U.S. Census Bureau.

## T13
TABLE 13
SALT: WORLD PRODUCTION, BY COUNTRY OR LOCALITY1
(Thousand metric tons)
Country or locality2 | 2013 |  | 2014 |  | 2015 |  | 2016 |  | 2017
Afghanistan, rock | 145 |  | 41 |  | 87 |  | 98 | r | 57
Algeria, brine and sea | 173 |  | 193 |  | 176 | r | 158 | r | 160 | e
Angolae | 40 |  | 40 |  | 48 | r | 43 | r | 45
Argentina, common | 1669 | r | 1537 | r | 1401 | r | 1812 | r | 1813
Armenia | 31 |  | 30 |  | 27 |  | 32 | r | 33
Australia | 12900 |  | 12998 | r | 11390 | r | 10410 | r | 11675
Austria:
Brine | 3717 |  | 3847 |  | 3247 |  | 3446 |  | 3500 | e
Evaporated | 1115 |  | 1154 |  | 1100 | e | 1100 | e | 1100 | e
Total | 4832 |  | 5001 |  | 4347 |  | 4546 |  | 4600 | e
Azerbaijan, marketable | 5 |  | 5 |  | 5 |  | 5 |  | 5
Bangladesh, marine3 | 1439 |  | 1461 |  | 1463 | r | 1477 | r | 1450 | e
Belarus | 2625 |  | 1821 |  | 2055 | r | 2477 | r | 3069
Bolivia, rock | 2 |  | 3 | r | 2 |  | 5 | r | 5 | e
Bosnia and Herzegovina | 857 |  | 921 |  | 992 |  | 1092 | r | 1029
Botswana4 | 521 |  | 515 |  | 404 |  | 400 |  | 370
Brazil:
Rock | 1349 |  | 1451 |  | 1476 | r | 1500 | r, e | 1500 | e
Sea | 5926 |  | 6050 |  | 6200 | r | 6200 | r, e | 6200 | e
Total | 7275 |  | 7501 |  | 7676 | r | 7700 | r, e | 7700 | e
Bulgaria | 2000 |  | 3300 |  | 3500 | e | 3500 | e | 3500 | e
Burma, rock, crude | 169 |  | 188 |  | 129 |  | 221 | r | 156 | e
Cambodia, marine3 | -- |  | -- |  | 170 |  | 140 |  | 32
Canada | 12244 |  | 14473 |  | 14343 |  | 10252 | r | 11424
Chile | 6577 |  | 10533 |  | 11831 |  | 8140 | r | 7441
China | 73676 |  | 70497 |  | 66655 |  | 66201 | r | 66542
Colombia:
Rock | 319 |  | 494 | r | 335 | r | 354 | r | 336
Sea | 155 | r | 37 | r | 96 | r | 176 | r | 165
Total | 474 | r | 531 | r | 431 | r | 530 | r | 501
Croatia | 43 |  | 33 |  | 52 |  | 40 | r | 53
Cuba | 222 |  | 243 |  | 285 | r | 248 | r | 246
Denmarke | 600 |  | 600 |  | 600 |  | 600 |  | 600
Djiboutie | 1 |  | 1 |  | 1 |  | 1 |  | 830
Egypt | 2194 |  | 1543 |  | 1669 | r | 1700 | r, e | 1750 | e
Eritrea, seae | 290 |  | 300 |  | 300 |  | 310 |  | 320
Ethiopia, rocke, 3 | 410 |  | 420 |  | 440 |  | 450 |  | 450
France | 5900 | r | 5725 | r | 6062 | r | 5463 | r | 5003
Germany:
Evaporated | 297 |  | 274 |  | 280 | e | 290 | e | 290 | e
Industrial brines | 8073 |  | 6776 | r | 7765 | r | 7770 | r, e | 7300 | e
Rock and other brines | 9026 |  | 4999 | r | 6124 | r | 6200 | r, e | 5300 | e
Total | 17396 |  | 12049 | r | 14169 | r | 14300 | r, e | 12900 | e
Ghanae | 250 |  | 250 |  | 250 |  | 250 |  | 250
Greece | 190 |  | 146 |  | 122 |  | 158 | r | 160 | e
India, other | 26886 |  | 23017 |  | 24241 |  | 27500 | r, e | 28000 | e
Indonesia | 1088 |  | 2192 |  | 600 | e | 1000 | e | 1000 | e
Iran5 | 2079 |  | 3940 |  | 4450 | r | 3000 | r, e | 3000 | e
Iraq | 182 |  | 200 |  | 209 | r | 200 | r, e | 200 | e
Israel, marketable | 442 |  | 460 |  | 333 |  | 389 | r | 514
Italy:
Industrial6 | 2672 |  | 2820 |  | 3031 |  | 2551 |  | 2500 | e
Table | 365 |  | 468 |  | 305 |  | 484 |  | 547
Total | 3037 | r | 3288 | r | 3336 | r | 3035 | r | 3047
Japan | 929 |  | 928 |  | 938 |  | 928 | r | 930 | e
Jordan:
Brine | 32 | e | 35 | e | 40 |  | 40 |  | 40 | e
Dead sea | 3 | r | 2 | r | 3 | r | 1 |  | 1
Total | 35 | r | 37 | r | 43 | r | 41 |  | 41
See footnotes at end of table.
TABLE 13—Continued
SALT: WORLD PRODUCTION, BY COUNTRY OR LOCALITY1
(Thousand metric tons)
Country or locality2 | 2013 |  | 2014 |  | 2015 |  | 2016 |  | 2017
Kazakhstan | 531 |  | 597 |  | 609 |  | 730 | r | 804
Kenya, refined | 207 |  | 223 |  | 242 |  | 240 |  | 260 | e
Korea, Northe | 70 |  | 70 |  | 70 |  | 100 |  | 100
Korea, Republic of | 421 |  | 304 |  | 310 | e | 372 | r | 309
Kuwait | 15 | e | 56 | r | 64 | r | 67 | r | 58
Kyrgyzstan, rock | 2 | e | 2 | e | 2 | e | 2 |  | 2 | e
Laos, rock | 6 |  | 9 |  | 2 | r | -- | r | 1 | e
Lebanon | 15 | e | 1 | r | 1 | r | 1 | r | 1
Libyae | 30 |  | 30 |  | 30 |  | 30 |  | 40
Madagascar, sea | 110 | e | 120 | e | 120 |  | 130 | e | 130 | e
Malta, solare | 1 |  | 2 |  | 2 |  | 2 |  | 2
Mauritania | 1 |  | 1 | e | 1 | e | 1 | e | 1 | e
Mauritius, sea | 4 | e | 4 | e | 2 | e | 1 | r | 1 | e
Mexico | 9461 |  | 10251 |  | 9088 |  | 8907 | r | 9000 | e
Mongolia | 2 |  | 2 |  | 2 |  | 2 | e | 2 | e
Montenegro, sea water evaporate | 10 |  | -- |  | -- |  | -- |  | -- | e
Morocco, rock | 509 | r | 459 | r | 556 | r | 635 | r | 640 | e
Mozambique, seae | 150 |  | 160 |  | 160 |  | 170 |  | 170
Namibia | 827 |  | 797 |  | 733 |  | 836 | r | 880
Netherlands, rock | 6518 |  | 6485 |  | 6743 |  | 6625 |  | 6935
New Zealande | 100 |  | 100 |  | 100 |  | 100 |  | 100
Nigere | 30 |  | 30 |  | 30 |  | 30 |  | 30
Oman | 12 |  | 13 |  | 13 |  | 12 | r | 18
Pakistan:
Rock4 | 2263 | r | 2243 | r | 2779 | r | 3535 | r | 3492
Sea | 297 |  | 300 | e | 293 | r | 283 | r | 169
Total | 2560 | r | 2543 | r | 3072 | r | 3818 | r | 3661
Panama | 61 |  | 57 |  | 60 | e | 60 | e | 60 | e
Peru | 1205 |  | 1175 |  | 1471 |  | 1450 |  | 1481
Philippines, sea | 993 |  | 1016 |  | 1020 |  | 1025 | r | 1000 | e
Poland:
Evaporated | 686 |  | 647 |  | 671 |  | 647 | r | 609
Rock | 1321 |  | 775 |  | 650 |  | 709 | r | 993
Other | 2735 | r | 2705 |  | 2798 |  | 2965 | r | 2989
Total | 4742 | r | 4127 |  | 4119 | r | 4321 | r | 4591
Portugal, rock | 473 |  | 70 |  | 30 |  | 6 | r | 8
Romania:
Rock | 40 | e | 47 |  | 50 |  | 52 | r | 52
Other | 2200 | e | 2000 |  | 2100 | r | 2000 |  | 2300
Total | 2240 | e | 2047 |  | 2150 | r | 2052 | r | 2352
Russia | 5500 | r | 5600 | r | 5600 | r | 6887 | r | 7070 | e
Saudi Arabia | 1900 | e | 1990 |  | 2000 | r | 2400 | r | 2520
Senegal | 243 |  | 245 |  | 266 | e | 263 | r | 259
Serbia | 14 |  | 13 |  | 13 |  | 13 | e | 13 | e
Slovenia | 3 |  | -- |  | 2 |  | 2 |  | 2
South Africa | 477 | r | 494 |  | 517 |  | 473 | r | 493
Spain:
Rock | 2903 | r | 2754 | r | 2970 | r | 3253 | r | 3100
Sea, including evaporated | 1229 | r | 1359 | r | 1237 | r | 1200 | r | 1111
Total | 4132 | r | 4113 | r | 4207 | r | 4453 | r | 4211
Sri Lanka | 37 |  | 102 |  | 29 | r | 106 | r | 74
Sudan | 21 |  | 37 |  | 70 | r | 223 | r | 234
Switzerland | 652 |  | 388 |  | 550 |  | 458 | r | 590
Syria | 30 |  | 30 | e | 20 | e | 25 | e | 25 | e
Tajikistan | 31 |  | 35 |  | 36 |  | 36 |  | 24
Tanzania | 34 | r | 75 | r | 92 |  | 171 | r | 100
Thailand | 1300 |  | 1381 |  | 1386 |  | 1391 | r | 1497
Tunisia, sea | 1146 |  | 888 |  | 1700 |  | 1600 | e | 1600 | e
Turkey | 5614 |  | 5331 |  | 6257 | r | 5328 | r | 6645
See footnotes at end of table.
TABLE 13—Continued
SALT: WORLD PRODUCTION, BY COUNTRY OR LOCALITY1
(Thousand metric tons)
Country or locality2 | 2013 |  | 2014 |  | 2015 |  | 2016 |  | 2017
Turkmenistan | 220 | e | 92 | e | 100 | e | 100 |  | 100
Uganda | 15 | e | 15 | e | 15 | e | 15 |  | 15 | e
Ukraine | 5796 |  | 2498 |  | 2137 | r | 1784 | r | 1816
United Kingdom7 | 6930 |  | 4690 |  | 4600 | r | 4500 | r | 5100 | e
United States:
Brine | 17400 |  | 17300 |  | 16900 |  | 16900 |  | 15600
Rock | 14800 |  | 20000 |  | 20400 |  | 17900 |  | 16500
Solar | 3580 |  | 3900 |  | 3590 |  | 2900 |  | 3340
Vacuum and open pan | 4130 |  | 4140 |  | 4190 |  | 4050 |  | 4120
Other, from Puerto Ricoe | 45 |  | 45 |  | 46 |  | 46 |  | 45
Total | 40000 |  | 45300 |  | 45100 |  | 41800 | r | 39600
Vietnam | 718 | r | 906 |  | 1061 | r | 982 | r | 854
Yemen | 75 | r | 75 | r, e | 75 | r, e | 75 | r, e | 75 | e
Grand total | 296000 | r | 292000 | r | 292000 | r | 284000 | r | 286000
eEstimated. rRevised. -- Zero.
1Table includes data available through July 23, 2019. All data are reported unless otherwise noted. Grand totals, U.S. data, and estimated data are rounded to three significant digits; may not add to totals shown.
2In addition to the countries and (or) localities listed, Guinea, Iceland, Mali, and Venezuela may have produced salt, but available information was inadequate to make reliable estimates of output. Some salt brine production data for manufacture of chlorine, caustic soda, and soda ash are not reported because of incomplete reporting by many countries.
3Production is based on fiscal year, with a starting date of July 1 of the year shown.
4From natural soda ash production.
5Production is based on fiscal year, with a starting date of March 21 of the year shown.
6Does not include production from Sardinia and Sicily, which is estimated to be 200,000 metric tons per year.
7Production is based on fiscal year, with a starting date of July 16 of the year shown.