## Text
Advance release
This report will be included in the USGS Minerals Yearbook 2018, volume I, Metals and Minerals Report
Barite in 2018
This workbook includes an embedded Word document and eight tables (see tabs below).
This icon is linked to an embedded text document. Double-click on the icon to view the text document.
First posted | 2021-10-21
Correction posted

## T1
TABLE 1
SALIENT BARITE STATISTICS1
(Thousand metric tons and thousand dollars)
| 2014 |  | 2015 |  | 2016 |  | 2017 |  | 2018
United States:
Barite, primary:
Crude, sold or used by producers:
Quantity | 667 |  | 433 |  | 232 |  | 334 |  | 366
Valuee | 74900 |  | 51200 |  | 22000 |  | 32100 |  | 40300
Exports:2
Quantity | 161 |  | 147 |  | 78 |  | 116 |  | 67
Value | 45300 |  | 54800 |  | 30100 |  | 29700 |  | 20100
Imports for consumption:3
Quantity | 2710 | r | 1660 |  | 1260 |  | 2470 | r | 2460
Value | 386000 |  | 247000 |  | 192000 |  | 267000 | r | 284000
Consumption, apparent4 | 3210 |  | 1950 |  | 1410 |  | 2680 | r | 2760
Crushed and ground, sold or used by processors:5
Quantity | 3410 |  | 2010 |  | 1420 | r | 2030 |  | 2420
Value | 652000 |  | 390000 |  | 266000 |  | 364000 |  | 426000
World, production | 9670 | r | 8380 | r | 7710 | r | 8200 | r | 9180
eEstimated. rRevised.
1Table includes data available through April 16, 2020. Data are rounded to no more than three significant digits.
2Exports include crude, ground, and other barite imports calculated from Harmonized Tariff Schedule B numbers 2511.10.1000 and 2833.27.0000.
3Imports include crude, ground, and other barite imports calculated from Harmonized Tariff Schedule of the United States codes 2511.10.1000, 2511.10.5000, and 2833.27.0000.
4Sold or used by producers, plus imports, minus exports.
5From domestically mined and imported crude barite.

## T2
TABLE 2
ACTIVE BARITE MINES AND GRINDING MILLS IN THE UNITED STATES IN 20181
State and operator (owner) | County or Parish | Mine or mill | Foreign trade zone
Mines:
Georgia, New Riverside Ochre Co., Inc. | Bartow | New Riverside Ochre | XX.
Nevada:
Baker Hughes Drilling Fluids (Baker Hughes Inc.) | Lander | Argenta | XX.
Do. | do. | Slaven Canyon Mine | XX.
Halliburton Energy Services, Inc. (Halliburton Co.) | Elko | Rossi2 | XX.
M-I L.L.C., operating as M-I SWACO (Schlumberger Ltd.) | Lander | Greystone | XX.
Do. | do. | Mountain Springs Mine | XX.
Progressive Contracting Inc. | Elko | Coyote Mine | XX.
Grinding mills:
California, Industrial Minerals | Sacramento | Florin | XX.
Georgia, CIMBAR Performance Minerals | Murray | Chatsworth | XX.
Indiana, CIMBAR Performance Minerals | Posey | Mt. Vernon | XX.
Louisiana:
Baker Hughes Drilling Fluids (Baker Hughes Inc.) | St. Mary | Morgan City | No. 124, Gramercy, LA.
Excalibar Minerals LLC (Newpark Resources, Inc.) | Iberia | New Iberia | Do.
Halliburton Energy Services, Inc. (Halliburton Co.) | Calcasieu | Lake Charles | No. 087, Lake Charles, LA.
Do. | Lafourche | Larose | No. 124, Gramercy, LA.
M-I L.L.C., operating as M-I SWACO (Schlumberger Ltd.) | St. Mary | Amelia | Do.
Nevada:
Baker Hughes Drilling Fluids (Baker Hughes Inc.) | Lander | Barite Grinding Plant | XX.
Halliburton Energy Services, Inc. (Halliburton Co.) | Eureka | Dunphy | XX.
M-I L.L.C., operating as M-I SWACO (Schlumberger Ltd.) | Lander | Battle Mountain | XX.
National Oilwell Varco, Inc. | Elko | Osino | XX.
Ohio, CIMBAR Performance Minerals | Columbiana | Wellsville | XX.
Tennessee, Excalibar Minerals LLC | Dyer | Dyersburg | XX.
Texas:
Baker Hughes Drilling Fluids (Baker Hughes Inc.) | Nueces | Corpus Christi | No. 122, Corpus Christi, TX.
CIMBAR Performance Minerals | Harris | Houston | XX.
Excalibar Minerals LLC (Newpark Resources, Inc.) | do. | do. | XX.
Do. | Nueces | Corpus Christi | No. 122, Corpus Christi, TX.
Halliburton Energy Services, Inc. (Halliburton Co.) | do. | do. | Do.
M-I L.L.C., operating as M-I SWACO (Schlumberger Ltd.) | Galveston | Galveston | No. 036, Galveston, TX.
Milwhite Inc. (Control MINAR, S.A. de C.V.) | Cameron | Brownsville | XX.
Superior Weighting Products, LLC (CES Energy Solutions Corp.) | Nueces | Corpus Christi | No. 122, Corpus Christi, TX.
Do., do. Ditto. XX Not applicable.
1Table includes data available through April 16, 2020.
2In temporary closure.

## T3
TABLE 3
CRUSHED AND GROUND BARITE SOLD OR USED BY PROCESSORS
IN THE UNITED STATES, BY STATE1, 2
| 2017 |  |  | 2018
|  | Quantity |  |  | Quantity
| Number | (thousand | Value | Number | (thousand | Value
State | of plants | metric tons) | (thousands) | of plants | metric tons) | (thousands)
Louisiana | 5 | 517 | 82900 | 5 | 530 | 88100
Texas | 8 | 876 | 151000 | 8 | 1180 | 173000
Other3 | 9 | 636 | 130000 | 9 | 707 | 164000
Total | 22 | 2030 | 364000 | 22 | 2420 | 426000
1Table includes data available through April 16, 2020. Data are rounded to no more than three significant digits; may not add to totals shown.
2From domestically mined and imported crude barite.
3Includes California, Georgia, Indiana, Nevada, Ohio, and Tennessee.

## T4
TABLE 4
CRUSHED AND GROUND BARITE SOLD OR USED BY PROCESSORS
IN THE UNITED STATES, BY USE1, 2
(Thousand metric tons and thousand dollars)
| 2017 |  | 2018
Use | Quantity | Value | Quantity | Value
Barium chemicals, filler and (or) extender, glass, paint, rubber | 163 | 66400 | 177 | 67200
Well drilling | 1870 | 297000 | 2240 | 359000
Total | 2030 | 364000 | 2420 | 426000
1Table includes data available through April 16, 2020. Data are rounded to no more than three significant digits; may not add to totals shown.
2From domestically mined and imported crude barite.

## T5
TABLE 5
U.S. EXPORTS OF NATURAL BARIUM SULFATE (BARITE), BY COUNTRY OR LOCALITY1, 2
| 2017 |  |  |  | 2018
| Quantity |  | Value |  | Quantity | Value
Country or locality | (metric tons) |  | (thousands) |  | (metric tons) | (thousands)
Argentina | 2970 |  | 885 |  | 25 | 23
Brazil | 878 |  | 531 |  | 951 | 621
Canada | 52000 |  | 9340 |  | 44200 | 8400
China | 377 |  | 711 |  | 144 | 167
Colombia | 961 |  | 510 |  | 12 | 13
Italy | 60 |  | 45 |  | -- | --
Jamaica | 132 |  | 55 |  | 796 | 340
Korea, Republic of | 806 |  | 2540 |  | 57 | 126
Liberia | -- |  | -- |  | 171 | 181
Malaysia | -- |  | -- |  | 192 | 97
Marshall Islands | 46900 |  | 9180 |  | 11600 | 3790
Mauritania | 181 |  | 52 |  | -- | --
Mexico | 7120 |  | 4440 |  | 6220 | 5350
Pakistan | 5 |  | 15 |  | -- | --
Saudi Arabia | 12 |  | 7 |  | 505 | 222
Suriname | 2730 |  | 919 |  | -- | --
Sweden | 6 |  | 8 |  | 17 | 28
Thailand | 226 |  | 47 |  | 187 | 82
Trinidad and Tobago | 26 |  | 26 |  | 1750 | 250
Other3 | 392 | r | 415 | r | 386 | 369
Total | 116000 |  | 29700 |  | 67300 | 20100
rRevised. -- Zero.
1Table includes data available through April 16, 2020. Data are rounded to no more than three significant digits; may not add to totals shown.
2Imports calculated from Harmonized Tariff Schedule B numbers 2511.10.1000 and 2833.27.0000.
3Includes 20 countries and (or) localities with less than 100 metric tons each.
Source: U.S. Census Bureau.

## T6
TABLE 6
U.S. IMPORTS FOR CONSUMPTION OF BARITE, BY COUNTRY OR LOCALITY1, 2
| 2017 |  |  |  | 2018
| Quantity |  | Value3 |  | Quantity | Value3
Country or locality | (metric tons) |  | (thousands) |  | (metric tons) | (thousands)
Crude:
China | 343000 | r | 41300 | r | 345000 | 47600
India | 292000 | r | 21100 | r | 198000 | 18200
Mexico | 108000 |  | 8970 |  | 80200 | 8230
Morocco | 208000 | r | 14700 | r | 140000 | 14200
Pakistan | 9830 |  | 801 |  | -- | --
Switzerland | 19900 |  | 2090 |  | 6360 | 852
United Kingdom | 9 |  | 5 |  | 4460 | 140
Vietnam | -- |  | -- |  | 11900 | 1490
Other [5 countries and (or) localities] | 60 | r | 53 | r | 128 | 50
Total | 979000 | r | 89000 | r | 786000 | 90800
Ground:
China | 752000 |  | 73600 |  | 859000 | 78800
Germany | 1730 |  | 1680 |  | 1920 | 1850
India | 325000 |  | 30200 |  | 373000 | 34400
Japan | 1650 |  | 291 |  | 7 | 18
Mexico | 195000 |  | 25800 |  | 212000 | 28300
Morocco | 192000 |  | 17200 |  | 209000 | 18000
Vietnam | -- |  | -- |  | 2420 | 254
Other [12 countries and (or) localities] | 486 |  | 205 |  | 428 | 198
Total | 1470000 |  | 149000 |  | 1660000 | 162000
Other sulfates of barium:
China | 4380 |  | 3200 | r | 4960 | 4780
France | 90 |  | 106 |  | 36 | 44
Germany | 7530 |  | 18500 |  | 7290 | 19500
Hong Kong | 61 |  | 37 |  | 204 | 147
Italy | 4660 |  | 4640 |  | 4440 | 4520
Japan | 1150 |  | 2300 | r | 1270 | 2540
Mexico | 22 |  | 46 |  | 82 | 60
Switzerland | 55 |  | 72 |  | 144 | 179
United Arab Emirates | 40 |  | 26 |  | -- | --
United Kingdom | 18 |  | 71 |  | 20 | 23
Other [5 countries and (or) localities] | -- |  | -- |  | 33 | 50
Total | 18000 |  | 29000 | r | 18500 | 31800
Grand total | 2470000 |  | 267000 |  | 2460000 | 284000
rRevised. -- Zero.
1Table includes data available through April 16, 2020. Data are rounded to no more than three significant digits; may not add to totals shown.
2Imports calculated from Harmonized Tariff Schedule of the United States codes 2511.10.1000, 2511.10.5000, and 2833.27.0000.
3Cost, insurance, and freight value.
Source: U.S. Census Bureau.

## T7
TABLE 7
U.S. IMPORTS FOR CONSUMPTION OF BARIUM CHEMICALS1, 2
| 2017 |  | 2018
| Quantity | Value3 | Quantity | Value3
| (metric tons) | (thousands) | (metric tons) | (thousands)
Barium chloride | 2500 | 2220 | 2540 | 2390
Barium oxide, hydroxide, peroxide | 3840 | 5930 | 3760 | 7450
Barium carbonate, precipitated | 2510 | 2760 | 2540 | 2970
1Table includes data available through April 16, 2020. Data are rounded to no more than three significant digits; may not add to totals shown.
2Imports calculated from Harmonized Tariff Schedule of the United States codes 2816.40.2000, 2827.39.4500, and 2836.60.0000.
3Cost, insurance, and freight value.
Source: U.S. Census Bureau.

## T8
TABLE 8
BARITE: WORLD PRODUCTION, BY COUNTRY OR LOCALITY1
(Metric tons)
Country or locality2 | 2014 |  | 2015 |  | 2016 |  | 2017 |  | 2018
Algeria, crude | 56829 |  | 44000 |  | 52000 |  | 40000 | r, e | 40000 | e
Argentina | 16265 |  | 12917 |  | 12389 |  | 5977 | r | 6000 | e
Australia | 14676 |  | 6017 |  | 7139 |  | 8958 |  | 6534
Bolivia | 26240 |  | 46732 |  | 16632 |  | 17000 | e | 55000 | e
Bulgariae | 19000 | r | 59000 | r | 50000 |  | 67000 | r | 70000
Burma3 | 23060 |  | 2836 |  | 3215 |  | 2186 | r | 1110 | e
Canada | 35000 |  | 42000 | e | 20000 | e | 50000 | e | 40000 | e
Chinae | 3700000 | r | 3500000 | r | 3200000 | r | 3100000 | r | 2900000
Egypt | 3379 |  | 7540 |  | 7500 | r, e | 7500 | r, e | 7500 | e
Germany | 87585 |  | 45311 |  | 49374 |  | 34177 | r | 34000 | e
Guatemala | 43 |  | 544 |  | 500 |  | 43 | r | 40 | e
India | 1182829 |  | 670000 | e | 1200000 | e | 1560000 | e | 2390000 | e
Iran | 440741 |  | 340318 | r | 399750 | r | 430000 | r, e | 490000 | e
Kazakhstane | 590000 |  | 607000 |  | 620000 |  | 620000 |  | 620000
Laose | 45000 | r | 90000 | r | 80000 | r | 75000 | r | 90000
Liberia | 48000 | e | -- |  | -- |  | -- |  | --
Malaysia | 14456 |  | -- |  | -- |  | -- |  | --
Mexicoe | 460000 | r | 310000 | r | 170000 | r | 390000 | r | 380000
Morocco, crude | 1006600 |  | 1212130 |  | 668500 |  | 818010 | r | 940000 | e
Nigeria | 7113 |  | 3323 |  | 537 |  | 714 | r | 700 | e
Pakistan | 153808 |  | 121575 |  | 107224 |  | 106081 |  | 110000 | e
Peru | 106071 |  | 28407 |  | 7953 |  | 9182 |  | 15621
Russia | 360000 | e | 361000 |  | 434000 |  | 178000 | r | 163000
Saudi Arabia | 32000 |  | -- |  | -- |  | -- |  | --
Slovakia | 21000 |  | 20000 | e | 25000 | r | 25000 | r, e | 25000 | e
Thailand | 81996 | r | 72000 | r, e | 140000 | r, e | 67000 | r, e | 67000 | e
Tunisia, crude | 9800 |  | 10000 | e | 10000 | e | 10000 | e | 10000 | e
Turkey, ground | 320754 |  | 209097 |  | 105573 |  | 167647 | r | 245000 | e
United Kingdom | 44000 |  | 50000 |  | 56000 |  | 55000 | r | 55000 | e
United States, crude4 | 667000 |  | 433000 |  | 232000 |  | 334000 |  | 366000
Vietname | 95000 |  | 76000 | r | 30000 |  | 26000 | r | 48000
Total | 9670000 | r | 8380000 | r | 7710000 | r | 8200000 | r | 9180000
eEstimated. rRevised. -- Zero.
1Table includes data available through July 22, 2019. All data are reported unless otherwise noted. Totals, U.S. data, and estimated data are rounded to no more than three significant digits; may not add to totals shown.
2In addition to the countries and (or) localities listed, Afghanistan, Italy, and some other countries and (or) localities may have produced barite, but available information was inadequate to make reliable production estimates.
3Production is based on fiscal year, with a starting date of April 1 of the year shown.
4Crude barite sold or used by producers.