## Text
Advance release
This report will be included in the USGS Minerals Yearbook 2018, volume I, Metals and Minerals Report
Cement in 2018
This workbook includes an embedded Word document and twenty-two tables (see tabs below).
This icon is linked to an embedded text document. Double-click on the icon to view the text document.
First posted | 2022-04-28
Correction posted

## T1
TABLE 1
SALIENT CEMENT STATISTICS1, 2
(Thousand metric tons unless otherwise specified)
|  | 2014 | 2015 |  | 2016 |  | 2017 |  | 2018
United States:
Production:
Cement3 |  | 82535 | 84405 |  | 84695 |  | 86356 |  | 86400
Clinker |  | 74372 | 76043 |  | 75633 |  | 76678 |  | 77112
Shipments from mills and terminals:3, 4
Quantity |  | 88900 | 92000 |  | 94300 |  | 96900 |  | 98500
Value5 | thousand dollars | 8940000 | 9800000 |  | 10500000 |  | 11300000 |  | 11900000
Average value5 | dollars per metric ton | 100.5 | 106.5 |  | 111 |  | 117 |  | 121
Stocks, yearend:
Cement |  | 6140 | 7230 |  | 7420 |  | 7870 |  | 8580
Clinker |  | 4530 | 4840 |  | 5430 |  | 5330 |  | 5340
Exports |  | 1397 | 1543 |  | 1097 |  | 1035 |  | 940
Imports:6
Cement |  | 7584 | 10376 | 7 | 11742 |  | 12288 | 7 | 13764
Clinker |  | 720 | 879 | 8 | 1496 | 8 | 1209 |  | 967
Total9 |  | 8303 | 11254 | 7, 8 | 13237 | 8 | 13497 | 7 | 14731
Consumption, apparent10 |  | 89220 | 92150 |  | 95150 |  | 97160 |  | 98480
World, productione, 11 |  | 4150000 | 4070000 |  | 4150000 |  | 4110000 | r | 4050000
eEstimated. rRevised.
1Table includes data available through April 6, 2020. Unless otherwise indicated, data are for portland (including blended) and masonry cements only. Even where presented unrounded, data are thought to be accurate to no more than three significant digits.
2Excludes Puerto Rico.
3Includes imported cement and cement made from imported clinker. Includes less than 0.5% per year of double-counted portland cement used to produce masonry cement; exact quantity is unknown owing to stockpiles.
4Shipments to final domestic customers. Data are from an annual survey of plants and terminals and may differ from the totals in table 9, which are based on consolidated monthly surveys from companies.
5Free on board mill or independently reporting terminal.
6All forms of hydraulic cement or clinker.
7Adjusted by the U.S. Geological Survey to include cement that was misregistered by the importer under the tariff code for another commodity.
8Adjusted by the U.S. Geological Survey to exclude granulated blast furnace slag misregistered by the importer under the tariff code for clinker.
9May not add to totals shown because of independent rounding.
10Production (including that from imported clinker) of cement plus imports of cement minus exports of cement minus the change in yearend cement stocks.
11Total hydraulic cement. May include clinker exports for some countries.

## T2
TABLE 2
COUNTY BASIS OF SUBDIVISION OF STATES IN CEMENT TABLES
State subdivision | Defining counties
California, northern | Alpine, Fresno, Kings, Madera, Mariposa, Monterey, Tulare, Tuolumne, and all counties farther north.
California, southern | Inyo, Kern, Mono, San Luis Obispo, and all counties farther south.
Illinois, excluding Chicago | All counties other than those in metropolitan Chicago.
Illinois, metropolitan Chicago | Cook, DuPage, Kane, Kendall, Lake, McHenry, and Will.
New York, eastern | Delaware, Franklin, Hamilton, Herkimer, Otsego, and all counties farther east and south, except those
within metropolitan New York.
New York, western | Broome, Chenango, Lewis, Madison, Oneida, St. Lawrence, and all counties farther west.
New York, metropolitan | New York City (Bronx, Kings, New York, Queens, and Richmond), Nassau, Rockland, Suffolk, and
Westchester.
Pennsylvania, eastern | Adams, Cumberland, Juniata, Lycoming, Mifflin, Perry, Tioga, Union, and all counties farther east.
Pennsylvania, western | Centre, Clinton, Franklin, Huntingdon, Potter, and all counties farther west.
Texas, northern | Angelina, Bell, Concho, Crane, Culberson, El Paso, Falls, Houston, Hudspeth, Irion, Lampasas, Leon,
Limestone, McCulloch, Reagan, Reeves, Sabine, San Augustine, San Saba, Tom Green, Trinity, Upton,
Ward, and all counties farther north.
Texas, southern | Brazos, Burnet, Crockett, Jasper, Jeff Davis, Llano, Madison, Mason, Menard, Milam, Newton, Pecos,
Polk, Robertson, San Jacinto, Schleicher, Tyler, Walker, Williamson, and all counties farther south.

## T3
TABLE 3
PORTLAND AND BLENDED CEMENT PRODUCTION, CAPACITY, AND STOCKS IN THE UNITED STATES, BY DISTRICT1
(Thousand metric tons unless otherwise specified)
| 2017 | [7 empty] | 2018
| Number |  | Grinding |  | Percentage |  | Yearend |  | Number |  |  | Grinding |  | Percentage |  | Yearend
District2 | of plants | Production3 | capacity4 |  | utilized5 |  | stocks6 |  | of plants | Production3 |  | capacity4 |  | utilized5 |  | stocks6
Maine and New York | 4 | 1846 | 3258 |  | 56.7 |  | 213 |  | 4 | 1977 |  | 3258 |  | 60.7 |  | 226
Pennsylvania | 7 | 3629 | 5790 | 7 | 62.7 | 7 | 264 | 7 | 7 | 3373 |  | 5790 | 7 | 58.3 | 7 | 276 | 7
Illinois | 3 | 1337 | 2531 |  | 52.8 |  | 242 |  | 3 | 1057 |  | 2531 |  | 41.7 |  | 122
Indiana and Ohio | 6 | 3458 | 4960 | 7 | 69.7 | 7 | 302 |  | 6 | 3366 |  | 4960 | 7 | 67.8 | 7 | 371 | 7
Michigan | 3 | 3773 | 4973 |  | 75.9 |  | 408 |  | 3 | 3620 |  | 4973 |  | 72.8 |  | 320
Iowa, Nebraska, South Dakota | 4 | 3552 | 4340 | 7 | 81.8 | 7 | 469 |  | 4 | 3073 |  | 4340 | 7 | 70.8 | 7 | 485 | 7
Kansas | 2 | 2302 | 3172 |  | 72.6 |  | 175 |  | 2 | 2297 |  | 3172 |  | 72.4 |  | 228
Missouri | 5 | 9385 | 11253 |  | 83.4 |  | 1490 |  | 5 | 9233 |  | 11253 |  | 82.1 |  | 1820 | 7
Florida | 8 | 5942 | 10067 |  | 59 |  | 307 |  | 8 | 6384 |  | 10234 |  | 62.4 |  | 493
Georgia, Maryland, Virginia, West Virginia | 6 | 5904 | 7738 |  | 76.3 |  | 386 |  | 6 | 5653 |  | 7738 |  | 73.1 |  | 307
South Carolina | 3 | 2972 | 6100 | 7 | 48.7 | 7 | 177 | 7 | 3 | 2774 |  | 6097 |  | 45.5 |  | 192
Alabama, Kentucky, Tennessee | 8 | 6561 | 10277 |  | 63.8 |  | 602 |  | 8 | 6782 |  | 10277 |  | 66 |  | 688
Arkansas and Oklahoma | 4 | 2368 | 3760 | 7 | 63 | 7 | 226 | 7 | 4 | 2462 |  | 3757 |  | 65.5 |  | 223
Texas, northern | 6 | 5137 | 7949 |  | 64.6 |  | 332 |  | 6 | 5393 |  | 8001 |  | 67.4 |  | 389
Texas, southern | 5 | 6187 | 7730 |  | 80 |  | 417 |  | 5 | 6070 | 7 | 7730 | 7 | 78.5 | 7 | 343 | 7
Arizona and New Mexico | 4 | 2479 | 3715 |  | 66.7 |  | 126 |  | 4 | 2894 |  | 3720 |  | 77.8 |  | 153
Colorado and Wyoming | 4 | 3130 | 4138 |  | 75.6 |  | 303 |  | 4 | 3059 |  | 4138 |  | 73.9 |  | 285
Montana, Nevada, Utah | 5 | 2522 | 3318 |  | 76 |  | 230 |  | 5 | 2581 |  | 3318 |  | 77.8 |  | 238
Alaska and Hawaii | -- | -- | -- |  | -- |  | 70 |  | -- | -- |  | -- |  | -- |  | 74
California | 8 | 9957 | 11454 |  | 86.9 |  | 477 | 7 | 8 | 10381 |  | 11454 |  | 90.6 |  | 600
Oregon and Washington | 4 | 1523 | 2472 |  | 61.6 |  | 167 |  | 4 | 1545 |  | 2563 |  | 60.3 |  | 203
Importers8 | -- | -- | -- |  | -- |  | 153 | 7 | -- | -- |  | -- |  | -- |  | 204 | 7
Total9 | 99 | 83963 | 119000 | 7 | 70.6 | 7 | 7530 | 7 | 99 | 84000 | 7 | 119000 | 7 | 70.4 | 7 | 8240 | 7
Puerto Rico | 2 | 443 | 1780 |  | 24.9 |  | 52 | 7 | 2 | 630 | 7 | 1780 | 7 | 35.4 | 7 | 34 | 7
Grand total9 | 101 | 84406 | 121000 | 7 | 69.8 | 7 | 7590 | 7 | 101 | 84600 | 7 | 121000 | 7 | 69.9 | 7 | 8270 | 7
-- Zero.
1Table includes data available through April 6, 2020. Even where presented unrounded, data are thought to be accurate to no more than three significant digits. Includes data for white cement. Includes cement made from imported clinker.
2District assignation is the location of the reporting facilities. Specific districts include importers where district assignations were possible.
3Data include a small amount of portland cement subsequently consumed at the plant to make masonry cement; the amount thus double-counted cannot be determined precisely because of the involvement of cement stockpiles, but is less than 0.5% of the grand totals listed.
4Based on fineness needed to produce a plant’s normal output mix, including masonry cement, and allowing for downtime for routine maintenance.
5Calculated relative to portland cement output; utilization would be higher if calculated to include output of masonry cement.
6Includes imported cement, stocks of domestic and imported cement at mills, terminals assigned to plants (some of which may be outside the district indicated), and cement in transit.
7Includes estimates for nonrespondents or facilities that provided incomplete information; data have been rounded to three significant digits.
8Includes only those importers or terminals for which district assignations were not possible.
9May not add to totals shown because of independent rounding.

## T4
TABLE 4
MASONRY CEMENT PRODUCTION AND STOCKS IN THE UNITED STATES, BY DISTRICT1
(Thousand metric tons unless otherwise specified)
| 2017 |  |  |  | 2018
| Number |  |  |  | Number
| of active |  | Yearend |  | of active |  |  | Yearend
District2 | plants | Production3 | stocks4 |  | plants | Production3 |  | stocks4
Maine and New York | 4 | 26 | 8 |  | 4 | 31 |  | 10
Pennsylvania | 7 | 168 | 37 | 5 | 7 | 143 |  | 29 | 5
Indiana and Ohio | 6 | 252 | 33 |  | 4 | 187 |  | 26
Michigan | 3 | 74 | 34 |  | 3 | 74 |  | 32
Iowa, Nebraska, South Dakota | 1 | W | W |  | -- | W |  | W
Kansas and Missouri | 3 | W | W |  | 3 | W |  | W
Florida | 5 | 417 | 28 |  | 5 | 577 |  | 38
Georgia, Maryland, Virginia, West Virginia | 5 | 287 | 30 |  | 5 | 304 |  | 29
South Carolina | 3 | 174 | 15 | 5 | 3 | 186 |  | 20
Alabama, Kentucky, Tennessee | 7 | 266 | 44 |  | 6 | 244 |  | 70
Arkansas and Oklahoma | 4 | 130 | 19 | 5 | 4 | 93 |  | 18
Texas | 6 | 287 | 17 |  | 6 | 274 | 5 | 18 | 5
Arizona and New Mexico | 3 | 35 | 4 |  | 3 | 41 |  | 5
Colorado, Montana, Nevada, Utah, Wyoming | 2 | W | W |  | 1 | W |  | W
California | 4 | 229 | 26 |  | 4 | 207 |  | 20
Importers6 | -- | -- | 5 | 5 | -- | -- |  | 3 | 5
Total7 | 63 | 2392 | 332 | 5 | 58 | 2390 | 5 | 345 | 5
Puerto Rico | -- | -- | -- |  | -- | -- |  | --
Grand total7 | 63 | 2392 | 332 | 5 | 58 | 2390 | 5 | 345 | 5
W Withheld to avoid disclosing company proprietary data; included in “Total.” -- Zero.
1Table includes data available through April 6, 2020. Even where presented unrounded, data are thought to be accurate to no more than three significant digits. Includes masonry, portland-lime, plastic, and stucco cements.
2District assignation is the location of the reporting facilities. Specific districts include importers where district assignations were possible.
3Includes cement produced from imported clinker.
4Includes imported cement and stocks of domestic and imported cement at mills, and terminals assigned to plants (some of which may be outside the district indicated), and in transit.
5Includes estimates for nonrespondents or facilities that provided incomplete information.
6Includes only those importers or terminals for which district assignations were not possible.
7May not add to totals shown because of independent rounding.

## T5
TABLE 5
CLINKER CAPACITY AND PRODUCTION IN THE UNITED STATES IN 2018, BY DISTRICT1
[7 empty] | Daily |  | Average |  | Apparent annual |  |  |  |  | Yearend
| Number of active plants2 | [5 empty] | capacity3, 4, 5 |  | days of |  | capacity3, 7 |  | Production | Percentage |  | stocks
| Process used |  |  |  |  | Number | (thousand |  | routine |  | (thousand |  | (thousand | of capacity |  | (thousand
District | Dry |  | Wet | Both4 | Total | of kilns3 | metric tons) |  | maintenance6 |  | metric tons) |  | metric tons) | utilized |  | metric tons)
Maine and New York | 3 |  | -- | -- | 3 | 3 | 8.8 |  | 46 |  | 2857 |  | 1761 | 61.7 |  | 166
Pennsylvania | 5 |  | 2 | -- | 7 | 11 | 17 | 8 | 46.7 | 8 | 5390 | 8 | 3122 | 57.9 | 8 | 282 | 8
Illinois | 3 |  | -- | -- | 3 | 5 | 5.8 |  | 17.4 |  | 1918 |  | 1006 | 52.5 |  | 192
Indiana and Ohio | 4 | 9 | 2 | -- | 6 | 11 | 13.4 |  | 29.5 |  | 4472 |  | 3199 | 71.5 |  | 256
Michigan | 2 |  | -- | -- | 2 | 6 | 11.6 |  | 28.2 |  | 3915 |  | 2698 | 68.9 |  | 128
Iowa, Nebraska, South Dakota | 4 |  | -- | -- | 4 | 5 | 10.3 |  | 28.4 |  | 3479 |  | 2763 | 79.4 |  | 261
Kansas | 2 |  | -- | -- | 2 | 3 | 7.8 |  | 44.3 |  | 2528 |  | 2211 | 87.5 |  | 99
Missouri | 5 |  | -- | -- | 5 | 5 | 30.4 | 8 | 36.2 | 8 | 9910 | 8 | 8514 | 85.9 | 8 | 493 | 8
Florida | 7 |  | -- | -- | 7 | 10 | 22.7 |  | 24.9 |  | 7624 |  | 6166 | 80.9 |  | 239
Georgia, Maryland, Virginia, West Virginia | 5 |  | -- | -- | 5 | 5 | 20.2 |  | 30.4 |  | 6695 |  | 5205 | 77.8 |  | 273
South Carolina | 3 |  | -- | -- | 3 | 3 | 11.4 |  | 34.3 |  | 3688 |  | 2686 | 72.8 |  | 40
Alabama, Kentucky, Tennessee | 8 |  | -- | -- | 8 | 8 | 26.5 |  | 28.3 |  | 8969 |  | 6137 | 68.4 |  | 255
Arkansas and Oklahoma | 4 |  | -- | -- | 4 | 7 | 10 |  | 20.9 |  | 3393 |  | 2344 | 69.1 |  | 181
Texas, northern | 5 | 9 | 1 | -- | 6 | 8 | 21.2 |  | 25.9 |  | 7189 |  | 5104 | 71 |  | 510
Texas, southern | 5 |  | -- | -- | 5 | 7 | 20.3 | 8 | 24.6 | 8 | 6930 | 8 | 5540 | 79.9 | 8 | 555 | 8
Arizona and New Mexico | 4 |  | -- | -- | 4 | 5 | 9.1 |  | 22.8 |  | 3122 |  | 2608 | 83.5 |  | 159
Colorado and Wyoming | 4 |  | -- | -- | 4 | 5 | 11.9 |  | 16.6 |  | 4140 |  | 2732 | 66 |  | 119
Montana, Nevada, Oregon, Utah, Washington | 5 |  | 2 | -- | 7 | 8 | 13 |  | 27.1 |  | 4364 |  | 3780 | 86.6 |  | 492
California | 8 |  | -- | -- | 8 | 9 | 35.1 |  | 41.4 |  | 11263 |  | 9535 | 84.7 |  | 635
Total10 | 86 | 9 | 7 | -- | 93 | 124 | 307 | 8 | 30.1 | 8 | 102000 | 8 | 77112 | 75.7 | 8 | 5340 | 8
Puerto Rico | 1 |  | -- | -- | 1 | 1 | W |  | W |  | W |  | W | W |  | W
Grand total10 | 87 | 9 | 7 | -- | 94 | 125 | W |  | W |  | W |  | W | W |  | W
W Withheld to avoid disclosing company proprietary data. -- Zero.
1Table includes data available through April 6, 2020. Even where presented unrounded, data are thought to be accurate to no more than three significant digits.
2Includes all plants (gray or white) that produced clinker for at least 1 day during the year, as well as idle facilities able to be restarted, fully permitted, in less than 6 months.
3Plants that can operate wet and dry kilns, whether or not both types were active during the year. Includes plants that converted from wet to dry technology during the year.
4Includes kilns active for at least 1 day during the year. For kilns idle all year, excludes those that cannot be restarted, fully permitted, in less than 6 months.
5Sum of reported kiln capacities for all plants in a district.
6Total days of routine maintenance (summed for all kilns) divided by the number of kilns.
7Sum of apparent annual capacities for all kilns. For each kiln, the statistic is calculated as 365 days minus days reported for routine maintenance and then multiplied by the unrounded daily capacity.
8Contains estimates for some facilities; data have been rounded to no more than three significant digits.
9Includes one semiwet kiln in Indiana and one semidry kiln in northern Texas.
10May not add to totals shown because of independent rounding.

## T6
TABLE 6
RAW MATERIALS USED TO PRODUCE CLINKER AND CEMENT IN THE UNITED STATES1, 2
(Thousand metric tons)
| 2017 |  | 2018
Material | Clinker | Cement3 | Clinker | Cement3
Calcareous:
Limestone (aragonite, chalk, coral, marble) | 101000 | 3070 | 101000 | 2860
Cement rock (includes marl) | 9260 | 35 | 10800 | 74
Cement kiln dust4 | 5 | 259 | 8 | 277
Lime4 | 228 | 9 | 29 | 5
Other | 55 | 14 | 75 | 9
Aluminous:
Clay | 4040 | -- | 4230 | --
Shale and schist | 2660 | 39 | 2280 | 61
Other5 | 690 | -- | 967 | --
Ferrous:
Iron ore | 785 | -- | 973 | --
Mill scale | 703 | -- | 766 | --
Other6 | 11 | -- | 27 | --
Siliceous:
Sand, calcium silicates | 3220 | -- | 3370 | --
Sandstone, quartzite, soils, nonpozzolanic rocks | 805 | -- | 529 | --
Fly ash | 2420 | 163 | 1830 | 184
Other ash, including bottom ash | 1690 | -- | 1730 | --
Granulated blast furnace slag7 | -- | 289 | 50 | 322
Other blast furnace slag | 6 | -- | -- | --
Steel slag | 289 | -- | 276 | --
Other slag | 302 | -- | 96 | --
Natural rock pozzolans8 | 7 | 11 | 7 | 82
Other pozzolans9 | 64 | 2 | 228 | 3
Other:
Gypsum and anhydrite | (10) | 4720 | (10) | 4790
Miscellaneous11 | 14 | 30 | 10 | 353
Total12 | 128000 | 8650 | 129000 | 9020
Clinker, imported, raw materials equivalent13 | -- | 734 | -- | 1630
Grand total12 | 128000 | 9380 | 129000 | 10600
-- Zero.
1Table includes data available through April 6, 2020. Even where presented unrounded, data are thought to be accurate to no more than three significant digits.
2Excludes Puerto Rico.
3Includes portland, blended, and masonry cements.
4Data are thought to be underreported.
5Includes alumina, aluminum dross, bauxite, spent catalysts, and other aluminous materials.
6Includes iron sludges, pyrite, and other ferrous materials.
7Includes ground and unground material.
8Includes pozzolana and burned clays or shales (except where directly reported as clay or shale).
9Includes diatomite, silica fume, other microcrystalline silica, and other pozzolans, even if not used as such.
10Included with “Calcareous: Other.”
11Includes fluorspar and other materials not listed above.
12May not add to totals shown because of independent rounding.
13Converted as 1.7 times the weight of foreign clinker consumed.

## T7
TABLE 7
CLINKER PRODUCED AND FUEL CONSUMED BY THE U.S. CEMENT INDUSTRY, BY KILN PROCESS1, 2
| Production |  |  | Conventional fuels3 |  |  |  | Waste fuels3
|  | Quantity |  | Coal5 | Petcoke | Oil6 | Natural gas7 | Tires | Solid | Liquid
| Number | (thousand | Percentage | (thousand | (thousand | (thousand | (thousand | (thousand | (thousand | (thousand
Kiln process | of plants4 | metric tons) | of total | metric tons) | metric tons) | liters) | cubic meters) | metric tons) | metric tons) | liters)
2017:
Wet | 7 | 1420 | 1.9 | 135 | 30 | 131 | 56200 | -- | 14 | 184000
Dry8 | 84 | 75259 | 98.1 | 5200 | 2000 | 34900 | 1390000 | 359 | 1140 | 706000
Both9 | 1 | W | W | W | W | W | W | W | W | W
Total10, 11 | 92 | 76678 | 100 | 5330 | 2030 | 35000 | 1440000 | 359 | 1150 | 891000
2018:
Wet | 7 | 1413 | 1.8 | 140 | 25 | 1700 | 53800 | -- | 13 | 180000
Dry8 | 85 | 75699 | 98.2 | 4980 | 1890 | 30300 | 1640000 | 340 | 1070 | 714000
Both9 | -- | -- | -- | -- | -- | -- | -- | -- | -- | --
Total10 | 92 | 77112 | 100 | 5120 | 1920 | 32000 | 1690000 | 340 | 1080 | 894000
W Withheld to avoid disclosing company proprietary data. -- Zero.
1Table includes data available through April 6, 2020. Even where presented unrounded, data are thought to be accurate to no more than three significant digits.
2Excludes Puerto Rico.
3All fuel data have been rounded to no more than three significant digits.
4Excludes idle plants that, although retained as active in terms of clinker capacity, had no production during 2017–18.
5All reported to be bituminous.
6Distillate and residual fuel oils. Excludes used oils that were reported under liquid wastes.
7Includes landfill gas and propane.
8Includes one semiwet plant and one semidry plant.
9Plants that can operate wet and dry kilns, whether or not both types were active during the year. Includes plants that converted from wet to dry technology during the year.
10May not add to totals shown because of independent rounding.
11Data for the category “Both” have been included in those for “Dry” plants to avoid disclosing company proprietary data.

## T8
TABLE 8
ELECTRICITY CONSUMED BY U.S. CEMENT PLANTS, BY PLANT PROCESS1
| Electricity consumed2 | [10 empty] | Average
| Generated |  | Purchased |  |  | Total4 |  |  |  |  | Cement | consumption
|  | Quantity |  | Quantity |  |  |  | Quantity |  |  | produced3 | (kilowatthours
| Number | (million | Number | (million |  | Number |  | (million |  | Percentage | (thousand | per ton of
Plant process | of plants | kilowatthours) | of plants | kilowatthours) |  | of plants |  | kilowatthours) |  | of total | metric tons) | cement produced)
2017:
Integrated plants:
Wet | -- | -- | 7 | 248 |  | 7 |  | 248 |  | 2 | 1612 | 154
Dry5 | 3 | 210 | 84 | 11300 |  | 84 | r | 11500 |  | 98 | 83628 | 135
Both6, 7 | -- | -- | 1 | W |  | 1 |  | W |  | W | W | W
Total or average4 | 3 | 210 | 92 | 11500 | r | 92 | r | 11700 | r | 100 | 85240 | 289
Grinding plants8 | -- | -- | 3 | 99 |  | 3 |  | 99 |  | -- | 1008 | 99
Exclusions9 | -- | -- | 2 | XX |  | 2 |  | XX |  | -- | 108 | XX
2018:
Integrated plants:
Wet | -- | -- | 7 | 240 |  | 7 |  | 240 |  | 2 | 1568 | 153
Dry5 | 3 | 214 | 85 | 11400 |  | 85 |  | 11600 |  | 98 | 83709 | 139
Both6 | -- | -- | -- | -- |  | -- |  | -- |  | -- | -- | --
Total or average4 | 3 | 214 | 92 | 11600 |  | 92 |  | 11800 |  | 100 | 85277 | 139
Grinding plants8 | -- | -- | 3 | 99 |  | 3 |  | 99 |  | -- | 989 | 100
Exclusions9 | -- | -- | 2 | XX |  | 2 |  | XX |  | -- | 102 | XX
rRevised. W Withheld to avoid disclosing company proprietary data. XX Not applicable. -- Zero.
1Table includes data available through April 6, 2020. Even where presented unrounded, data are thought to be accurate to no more than three significant digits.
2Excludes Puerto Rico.
3Portland and masonry cement.
4May not add to totals shown because of independent rounding.
5Includes one semidry plant and one semiwet plant.
6Plants that can operate wet and dry kilns, whether or not both types were active during the year. Includes plants that converted from wet to dry technology during the year.
7Data for the category “Both” have been included in those for “Dry” plants to avoid disclosing company proprietary data.
8Plants that did not produce clinker but ground clinker from outside sources. Excludes plants that only made masonry cement or just reground one type of portland cement into another, or which reported a substantial component of grinding of excess granulated blast furnace slag. Excludes two plants that were reported under “Dry” as noted in footnote 5.
9Plants at which production of portland cement was by regrinding of one type into another or which reported production only of masonry cement.

## T9
TABLE 9
CEMENT SHIPMENTS TO FINAL CUSTOMER, BY DESTINATION AND ORIGIN1, 2
(Thousand metric tons)
| Portland cement |  | Masonry cement
Destination and origin | 2017 | 2018 | 2017 | 2018
Destination:
Alabama | 1161 | 1239 | 79 | 75
Alaska3 | 132 | 138 | -- | --
Arizona | 2211 | 2767 | 33 | 38
Arkansas | 836 | 814 | 50 | 41
California, northern | 3741 | 3923 | 41 | 33
California, southern | 6487 | 6723 | 179 | 158
Colorado | 2441 | 2347 | 5 | 5
Connecticut3 | 570 | 551 | 13 | 13
Delaware3 | 181 | 172 | 5 | 5
District of Columbia3 | 235 | 220 | (4) | (4)
Florida | 6498 | 7099 | 481 | 586
Georgia | 3053 | 3133 | 148 | 143
Hawaii3 | 322 | 294 | 1 | 1
Idaho3 | 537 | 601 | -- | --
Illinois, excluding Chicago | 1319 | 1271 | 7 | 5
Illinois, metropolitan Chicago3 | 1595 | 1595 | 16 | 15
Indiana | 1916 | 1928 | 40 | 43
Iowa | 1984 | 1980 | (4) | (4)
Kansas | 1288 | 1248 | 4 | 3
Kentucky | 1108 | 1034 | 51 | 48
Louisiana3 | 1744 | 1699 | 47 | 44
Maine | 215 | 207 | 1 | (4)
Maryland | 1194 | 1155 | 31 | 26
Massachusetts3 | 1030 | 1004 | 9 | 9
Michigan | 2106 | 2076 | 55 | 46
Minnesota3 | 1627 | 1557 | 1 | 1
Mississippi3 | 678 | 641 | 36 | 33
Missouri | 1821 | 1766 | 10 | 10
Montana | 333 | 329 | (4) | (4)
Nebraska | 1317 | 1277 | (4) | (4)
Nevada | 1319 | 1347 | 4 | 3
New Hampshire3 | 198 | 194 | 6 | 6
New Jersey3 | 1409 | 1308 | 38 | 36
New Mexico | 535 | 626 | 3 | 2
New York, eastern | 498 | 454 | 6 | 7
New York, western3 | 672 | 705 | 10 | 9
New York, metropolitan3 | 1802 | 1813 | 47 | 42
North Carolina3 | 2556 | 2529 | 166 | 153
North Dakota3 | 561 | 578 | 1 | 1
Ohio | 3215 | 3246 | 69 | 67
Oklahoma | 1707 | 1785 | 27 | 33
Oregon | 950 | 1048 | (4) | (4)
Pennsylvania, eastern | 1675 | 1582 | 39 | 32
Pennsylvania, western | 1037 | 1018 | 23 | 22
Rhode Island3 | 116 | 120 | (4) | (4)
South Carolina | 1662 | 1643 | 71 | 70
South Dakota | 500 | 467 | -- | --
Tennessee | 1610 | 1768 | 144 | 137
Texas, northern | 7232 | 7365 | 124 | 135
Texas, southern | 7595 | 7906 | 207 | 200
Utah | 1471 | 1480 | -- | --
Vermont3 | 104 | 113 | -- | (4)
Virginia | 1908 | 1860 | 66 | 56
Washington | 1735 | 1967 | (4) | (4)
West Virginia | 433 | 432 | 8 | 7
See footnotes at end of table.
TABLE 9—Continued
CEMENT SHIPMENTS TO FINAL CUSTOMER, BY DESTINATION AND ORIGIN1, 2
(Thousand metric tons)
| Portland cement |  | Masonry cement
Destination and origin | 2017 | 2018 | 2017 | 2018
Destination:—Continued
Wisconsin3 | 1852 | 1884 | 10 | 9
Wyoming | 282 | 262 | -- | --
Total5 | 94316 | 96289 | 2411 | 2411
Puerto Rico | 512 | 629 | -- | --
Foreign countries and (or) localities6 | 632 | 562 | (4) | (4)
Grand total5 | 95460 | 97480 | 2411 | 2411
Origin:
United States | 83645 | 84344 | 2392 | 2397
Puerto Rico | 453 | 642 | -- | --
Foreign countries and (or) localities7 | 11362 | 12494 | 20 | 15
Total shipments5 | 95460 | 97480 | 2411 | 2411
-- Zero.
1Table includes data available through April 6, 2020. Even where presented unrounded, data are thought to be accurate to no more than three significant digits. Includes cement produced from imported clinker and imported cement shipped by domestic producers and importers.
2Data are developed from consolidated monthly surveys of shipments by companies and may differ from data in tables 1, 10–12, and 14–15, which are from annual surveys of individual plants and importers.
3Has no cement plants.
4Less than ½ unit.
5May not add to totals shown because of independent rounding.
6Includes shipments to U.S. possessions and territories.
7Imported cement sold to final customers in the United States as reported by domestic producers and other importers. Data do not match the imports in tables 17–20.

## T10
TABLE 10
SHIPMENTS OF PORTLAND CEMENT IN THE UNITED STATES, BY TYPE OF CARRIER1, 2
(Thousand metric tons)
| Plant to terminal |  | Plant to customer |  | Terminal to customer |  | Total to
Type of carrier | In bulk | In bags3 | In bulk | In bags3 | In bulk | In bags3 | customers4
2017:
Railroad | 12400 | 3 | 683 | -- | 357 | 6 | 1050 | r
Truck | 4460 | 54 | 48600 | 955 | 43400 | 306 | 93300
Barge and boat | 9700 | -- | 109 | -- | 11 | -- | 120
Total4 | 26600 | 56 | 49400 | 955 | 43800 | 312 | 94500 | 5
2018:
Railroad | 10500 | 12 | 823 | -- | 433 | 1 | 1260
Truck | 7080 | 93 | 48600 | 1000 | 44500 | 292 | 94400
Barge and boat | 4350 | -- | 452 | -- | 6 | -- | 458
Total4 | 22000 | 104 | 49900 | 1000 | 44900 | 293 | 96100 | 5
rRevised. -- Zero.
1Table includes data available through April 6, 2020. Even where presented unrounded, data are thought to be accurate to no more than three significant digits.
2Includes imported cement and cement made from imported clinker. Excludes Puerto Rico.
3Includes packages, bags, and supersacks.
4May not add to totals shown because of independent rounding.
5Shipments are based on an annual survey of plants and importers; may differ from totals in table 9, which are based on consolidated monthly data.

## T11
TABLE 11
PORTLAND CEMENT SHIPPED IN THE UNITED STATES, BY DISTRICT1
| 2017 | [5 empty] | 2018
|  |  | Value4 | [5 empty] | Value4
| Quantity3 |  |  |  | Average |  | Quantity3 |  |  |  | Average
| (thousand |  | Total |  | (per |  | (thousand |  | Total |  | (per
District2 | metric tons) |  | (thousands) |  | metric ton) |  | metric tons) |  | (thousands) |  | metric ton)
Maine and New York | 2857 |  | 344513 |  | 120.59 |  | 2675 |  | 323969 |  | 121.13
Pennsylvania5 | 3990 |  | 409000 |  | 102.5 |  | 3410 |  | 359000 |  | 105.5
Illinois | 1322 |  | 157440 |  | 119.05 |  | 1313 |  | 160221 |  | 122.03
Indiana and Ohio | 3652 |  | 437392 |  | 119.76 |  | 3580 | 5 | 450000 | 5 | 126 | 5
Michigan | 4530 | 5 | 530000 | 5 | 117 | 5 | 4623 |  | 639761 |  | 138.39
Iowa, Nebraska, South Dakota | 4285 |  | 541824 |  | 126.45 |  | 3910 | 5 | 507000 | 5 | 130 | 5
Kansas | 1695 |  | 172951 |  | 102.04 |  | 1727 |  | 176976 |  | 102.49
Missouri | 8506 |  | 998000 | 5 | 117.5 | 5 | 8470 | 5 | 972000 | 5 | 115 | 5
Florida | 6441 |  | 693513 |  | 107.68 |  | 6983 |  | 762801 |  | 109.24
Georgia, Maryland, Virginia, West Virginia | 6002 |  | 651566 |  | 108.55 |  | 6016 |  | 671585 |  | 111.63
South Carolina | 3050 | 5 | 368000 | 5 | 121 | 5 | 2847 |  | 356342 |  | 125.14
Alabama, Kentucky, Tennessee | 6150 |  | 725372 |  | 117.96 |  | 6283 |  | 781162 |  | 124.33
Arkansas and Oklahoma | 2315 |  | 250302 |  | 108.13 |  | 2372 |  | 263456 |  | 111.08
Texas, northern | 6821 |  | 822084 |  | 120.52 |  | 7001 |  | 890462 |  | 127.19
Texas, southern | 6563 |  | 767784 |  | 116.99 |  | 6620 | 5 | 793000 | 5 | 120 | 5
Arizona and New Mexico | 2913 |  | 317848 |  | 109.12 |  | 3455 |  | 393407 |  | 113.88
Colorado and Wyoming | 2625 |  | 363821 |  | 138.62 |  | 2646 |  | 376946 |  | 142.44
Montana, Nevada, Utah | 3110 |  | 414927 |  | 133.4 |  | 2692 |  | 366566 |  | 136.17
Alaska and Hawaii | 415 |  | 67329 |  | 162.15 |  | 395 |  | 63974 |  | 161.78
California | 10782 |  | 1103796 |  | 102.37 |  | 11668 |  | 1245703 |  | 106.76
Oregon and Washington | 2295 |  | 270019 |  | 117.65 |  | 2547 |  | 318223 |  | 124.92
Importers5, 6 | 4180 |  | 518000 |  | 124 |  | 4860 |  | 630000 |  | 129.5
Total or average5, 7 | 94500 |  | 10900000 |  | 115.5 |  | 96100 |  | 11500000 |  | 119.5
Puerto Rico | 504 | 5 | W |  | W |  | 629 | 5 | W |  | W
Grand total7 | 95000 | 5 | W |  | W |  | 96700 | 5 | W |  | W
W Withheld to avoid disclosing company proprietary data.
1Table includes data available through April 6, 2020. Even where presented unrounded, data are thought to be accurate to no more than three significant digits. Includes gray and white portland cement. Includes cement made from imported clinker.
2The location of the reporting entities, not necessarily the location of sales (see table 9 for sales data, by State). Specific districts include shipments by importers where district assignations were possible.
3Tonnages are those by reporting entities in the district but may include shipments into other districts. They differ from the data in table 9, which are the actual reported sales into the specific States.
4Values are mill net or ex-plant (free on board) valuations of total sales to final customers, including sales from plants’ external distribution terminals. The data are ex-terminal for independently reporting terminals. Data include all varieties of portland cement and both bulk and bag shipments. Unless otherwise specified, data are presented unrounded. Unrounded or not, unit value data should be viewed as value indicators, accurate to no more than the nearest $0.50 or $1.00 per metric ton.
5Data are rounded to three significant digits (unit values to the nearest $0.50) because they include estimates.
6Importers for which district assignations were not possible.
7May not add to totals shown because of independent rounding.

## T12
TABLE 12
MASONRY CEMENT SHIPPED IN THE UNITED STATES, BY DISTRICT1, 2
| 2017 |  |  |  |  | 2018
|  | Value5 | [5 empty] | Value5
| Quantity4 |  |  | Average |  | Quantity4 |  |  |  | Average
| (thousand | Total |  | (per |  | (thousand |  | Total |  | (per
District3 | metric tons) | (thousands) |  | metric ton) |  | metric tons) |  | (thousands) |  | metric ton)
Maine and New York | 33 | 4695 |  | 141.33 |  | 50 |  | 6715 |  | 134.13
Pennsylvania | 142 | 23100 | 6 | 162.5 |  | 125 |  | 19200 | 6 | 153 | 6
Illinois, Indiana, Ohio | 219 | 37640 |  | 171.86 |  | 168 |  | 29497 |  | 175.69
Michigan | 79 | 12800 | 6 | 162 | 6 | 73 |  | 10900 | 6 | 148 | 6
Iowa, Nebraska, South Dakota | W | W |  | W |  | W |  | W |  | W
Kansas and Missouri | 64 | 12217 |  | 189.94 |  | 59 |  | 11102 |  | 188.17
Florida | 469 | 67262 |  | 143.38 |  | 568 |  | 81940 |  | 144.34
Georgia, Maryland, Virginia, West Virginia | 252 | 53869 |  | 213.43 |  | 265 |  | 55759 |  | 210.72
South Carolina | 193 | 29300 | 6 | 151.5 | 6 | 183 |  | 36035 |  | 196.43
Alabama, Kentucky, Mississippi, Tennessee | 308 | 50749 |  | 164.51 |  | 287 |  | 48800 | 6 | 170 | 6
Arkansas and Oklahoma | 96 | 13104 |  | 136.99 |  | 90 |  | 11747 |  | 131.21
Texas | 280 | 49000 | 6 | 175 | 6 | 267 | 6 | 45800 | 6 | 171.5 | 6
Arizona and New Mexico | 36 | 4291 |  | 117.57 |  | 42 |  | 5075 |  | 121.55
Colorado, Montana, Nevada, Utah, Wyoming | W | W |  | W |  | W |  | W |  | W
Alaska and Hawaii | 1 | 514 |  | 350.1 |  | 1 |  | 410 |  | 363.5
California, Oregon, Washington | 224 | 27200 | 6 | 121.5 | 6 | 179 |  | 23800 | 6 | 132.5 | 6
Importers7 | 24 | 5010 | 6 | 212 | 6 | 25 |  | 5410 | 6 | 214.5 | 6
Total or average8 | 2429 | 392000 | 6 | 161.5 | 6 | 2390 | 6 | 393000 | 6 | 164.5 | 6
Puerto Rico | -- | -- |  | -- |  | -- |  | -- |  | --
Grand total or average8 | 2429 | 392000 | 6 | 161.5 | 6 | 2390 | 6 | 393000 | 6 | 164.5 | 6
W Withheld to avoid disclosing company proprietary data. -- Zero.
1Table includes data available through April 6, 2020. Even where presented unrounded, data are thought to be accurate to no more than three significant digits. Shipments are those by cement companies to final customers and include imported cement and cement made from imported clinker. Excludes sales of masonry cement by portland cement final customers who made masonry cement from purchased portland cement.
2Data include true masonry, plastic, portland-lime, and stucco cements.
3District is the location of the reporting entities, not necessarily the location of sales (see table 9 for sales data, by State). Specific districts include shipments by importers where district assignations were possible.
4Tonnages are those by reporting entities in the district but may include shipments into other districts. They differ from the data in table 9, which are the actual reported sales into the specific States.
5Values are mill net or ex-plant valuations of total sales to final customers, including sales from plants external distribution terminals. The data are ex-terminal for independently reporting terminals. Data include both bulk and bag shipments. Unless otherwise specified, data are presented unrounded. Unrounded or not, unit value data should be viewed as value indicators, accurate to no more than the nearest $0.50 or even $1.00 per metric ton.
6Data are rounded to no more than three significant digits (unit values to the nearest $0.50) because they include estimates.
7Importers for which district assignations were not possible.
8May not add to totals shown because of independent rounding.

## T13
TABLE 13
AVERAGE MILL NET VALUE OF CEMENT SOLD IN THE UNITED STATES1, 2
(Dollars per metric ton)
| Portland cement |  |  | Masonry | All
Year | Gray | White3 | All | cement | cement
2017 | 114.5 | 216.5 | 115.5 | 161.5 | 117
2018 | 119 | 214 | 119.5 | 164.5 | 121
1Table includes data available through April 6, 2020. Values are average of sales to final customers, free on board the plant or independently reporting terminal. Values include any bagging charges, but exclude delivery charges to customers or to external terminals. Data exclude Puerto Rico.
2Data are rounded to the nearest $0.50 per metric ton.
3Data for white cement include a component of resales showing significant price markups.

## T14
TABLE 14
PORTLAND CEMENT SHIPMENTS IN 2018, BY DISTRICT AND TYPE OF CUSTOMER1
(Thousand metric tons)
Oil well,
| Ready- | Concrete |  |  |  | Building | mining, |  | Government
| mixed | product |  |  |  | material | waste |  | and
District2 | concrete | manufacturers |  | Contractors |  | dealers | stabilization |  | other3 |  | Total4
Maine and New York | 2010 | 337 |  | 65 |  | 195 | 24 |  | 45 |  | 2675
Pennsylvania | 1770 | 893 |  | 239 |  | 240 | 43 |  | 222 |  | 3410 | 5
Illinois | 805 | 59 |  | 21 |  | 7 | 229 |  | 192 |  | 1313
Indiana and Ohio | 2620 | 447 |  | 232 |  | 89 | 107 |  | 89 |  | 3580 | 5
Michigan | 3540 | 394 |  | 535 |  | 136 | 8 |  | 11 |  | 4623
Iowa, Nebraska, South Dakota | 2910 | 386 |  | 330 |  | 53 | 115 |  | 113 |  | 3910 | 5
Kansas | 1210 | 178 |  | 277 |  | 41 | 23 |  | -- |  | 1727
Missouri | 6320 | 763 |  | 1010 |  | 185 | 57 |  | 141 |  | 8470 | 5
Florida | 4890 | 1190 |  | 318 |  | 463 | 1 |  | 115 |  | 6983
Georgia, Maryland, Virginia, West Virginia | 3770 | 1020 |  | 548 |  | 499 | 9 |  | 172 |  | 6016
South Carolina | 1880 | 402 |  | 339 |  | 194 | 1 |  | 34 |  | 2847
Alabama, Kentucky, Tennessee | 4620 | 943 |  | 402 |  | 214 | 11 |  | 93 |  | 6283
Arkansas and Oklahoma | 1640 | 147 |  | 384 |  | 27 | 163 |  | 15 |  | 2372
Texas, northern | 4210 | 431 |  | 1080 |  | 132 | 958 |  | 191 |  | 7001
Texas, southern | 4560 | 705 |  | 670 |  | 210 | 365 |  | 105 |  | 6620 | 5
Arizona and New Mexico | 2460 | 592 |  | 153 |  | 115 | 94 |  | 40 |  | 3455
Colorado and Wyoming | 2090 | 130 |  | 148 |  | 58 | 172 |  | 53 |  | 2646
Montana, Nevada, Utah | 1960 | 238 |  | 85 |  | 76 | 284 |  | 46 |  | 2692
Alaska and Hawaii | 378 | 15 |  | 3 |  | -- | -- |  | -- |  | 395
California | 8380 | 1220 |  | 1330 |  | 621 | 116 |  | 6 |  | 11668
Oregon and Washington | 2080 | 184 |  | 83 |  | 81 | 30 |  | 84 |  | 2547
Importers6 | 4160 | 394 |  | 143 |  | 39 | 33 |  | 86 |  | 4860 | 5
Total4 | 68300 | 11100 |  | 8390 |  | 3680 | 2840 |  | 1850 |  | 96100 | 5
Puerto Rico | 291 | 48 |  | 14 |  | 274 | -- |  | 2 |  | 629 | 5
Grand total4 | 68500 | 11100 | 7 | 8400 | 8 | 3950 | 2840 | 9 | 1860 | 10 | 96700 | 5
-- Zero.
1Table includes data available through April 6, 2020. Except for district totals, data have been rounded to three significant digits, but are likely accurate to only two significant digits. District totals are likely accurate to no more than three significant digits. Includes imported cement and cement made from imported clinker.
2The location of the reporting entity, not the location of sales (see table 9 for sales data, by State). Specific districts include shipments by importers where district assignations were possible.
3Includes shipments to miscellaneous customer types and for which customer types were not specified.
4May not add to totals shown because of independent rounding.
5Includes estimates for nonrespondents or facilities that provided incomplete information.
6Shipments by importers where district assignations were not possible.
7Includes pipe—1,100; brick and block—3,550; precast and prestressed—3,820; and other or unspecified—2,650.
8Includes airport—124; soil cement—2,280; road paving—3,450; and other or unspecified—2,550.
9Includes waste stabilization—157; mining—326; and oil well drilling—2,360.
10Includes other or unspecified—1,810.

## T15
TABLE 15
PORTLAND CEMENT SHIPMENTS IN THE UNITED STATES, BY TYPE OF CEMENT1, 2, 3
(Thousand metric tons)
Type of cement4 | 2017 | 2018
General use and moderate heat (Types I and II)5, 6 | 71700 | 70000
High early strength (Type III) | 2980 | 2820
Sulfate resistant (Type V)5 | 15000 | 18300
Block | 106 | 157
Oil well | 1690 | 1930
White7 | 880 | 867
Blended:8
Portland, natural pozzolans | 44 | 54
Portland, ground granulated blast furnace slag | 662 | 561
Portland, fly ash | 661 | 248
Portland, other pozzolans9 | 672 | 1090
Total blended10 | 2040 | 1950
Expansive and regulated fast setting | -- | --
Miscellaneous11 | 24 | 40
Grand total10 | 94500 | 96100
-- Zero.
1Table includes data available through April 6, 2020. Includes sales of imported cement. Excludes Puerto Rico.
2Data are rounded to no more than three significant digits.
3Gray portland-type cements unless otherwise specified.
4Sold mostly under American Society for Testing and Materials (ASTM) specifications ATSM C150, ASTM C595, and ASTM C1157.
5Type II/V and similar sulfate-resisting hybrids are included within Type V, as are Type HS and similar cements in ASTM C1157.
6Includes ASTM C1157 general use and moderate heat cements that contain no pozzolans.
7White or colored portland-type cements. Most are Types I or II but may include Types III and V and block cements.
8Cements sold under ASTM C595 and those under ASTM C1157 that contain pozzolans.
9Includes blends with cement kiln dust, silica fume, other pozzolans, limestone and blends containing multiple pozzolans.
10May not add to totals shown because of independent rounding.
11Includes low heat (Type IV), waterproof, and other portland-type cements.

## T16
TABLE 16
U.S. EXPORTS OF HYDRAULIC CEMENT AND CLINKER, BY COUNTRY OR LOCALITY1
(Thousand metric tons and thousand dollars)
| 2017 |  |  | 2018
Country or locality | Quantity | Value2 |  | Quantity | Value2
Aruba | 1 | 412 |  | 1 | 487
Australia | 2 | 813 |  | 1 | 662
Bahamas, The | 38 | 6242 |  | 53 | 14378
Bermuda | 3 | 249 |  | 1 | 112
Canada | 845 | 120824 | r | 725 | 100345
Cayman Islands | 2 | 585 |  | 2 | 511
Chile | 3 | 749 |  | 2 | 445
China | 2 | 1802 |  | 1 | 954
Dominican Republic | 1 | 548 |  | 1 | 533
Germany | (3) | 222 |  | 1 | 526
Guyana | 1 | 259 |  | 2 | 498
Haiti | 14 | 1269 |  | (3) | 38
Honduras | 1 | 128 |  | (3) | 28
Hong Kong | 1 | 353 |  | (3) | 20
Ireland | 1 | 441 |  | (3) | 91
Jamaica | 1 | 155 |  | (3) | 176
Japan | 14 | 2283 |  | 18 | 2824
Korea, Republic of | 14 | 2046 |  | 12 | 1958
Liberia | -- | -- |  | 3 | 798
Marshall Islands | 8 | 877 |  | (3) | 360
Mexico | 56 | 11197 |  | 78 | 15401
Micronesia | 1 | 74 |  | (3) | 7
Mozambique | -- | -- |  | 2 | 306
New Zealand | (3) | 169 |  | 1 | 588
Oman | (3) | 264 |  | 3 | 413
Panama | 3 | 1159 |  | 1 | 627
Qatar | (3) | 486 |  | 2 | 449
Russia | 2 | 574 |  | 5 | 1631
Saudi Arabia | 1 | 186 |  | (3) | 95
South Africa | 1 | 312 |  | (3) | 215
Sweden | 1 | 393 |  | (3) | 87
Taiwan | 1 | 186 |  | (3) | 89
Thailand | (3) | 12 |  | 1 | 122
Trinidad and Tobago | (3) | 123 |  | 10 | 1684
Turks and Caicos Islands | 1 | 185 |  | (3) | 141
United Kingdom | 1 | 588 |  | 2 | 573
Venezuela | 7 | 3974 |  | 2 | 264
Other [71 countries and (or) localities] | 7 | 3802 | r | 7 | 3512
Total4 | 1035 | 163941 | r | 940 | 151947
Puerto Rico:
Aruba | 24 | 1188 |  | (3) | 36
Brazil | 3 | 174 |  | -- | --
British Virgin Islands | 19 | 2331 |  | 18 | 2378
Curacao | 10 | 672 |  | (3) | 12
Dominica | -- | -- |  | 2 | 154
Guadeloupe | 18 | 3277 |  | -- | --
Martinique | 14 | 2581 |  | -- | --
Netherlands | 14 | 672 |  | 1 | 147
Panama | -- | -- |  | 1 | 264
St. Lucia | -- | -- |  | 3 | 239
Turks and Caicos Islands | 4 | 457 |  | 1 | 153
Other [3 countries and (or) localities] | (3) | 25 | r | (3) | 274
Total4 | 106 | 11380 |  | 27 | 3657
Grand total4 | 1141 | 175321 | r | 967 | 155603
See footnotes at end of table.
TABLE 16—Continued
U.S. EXPORTS OF HYDRAULIC CEMENT AND CLINKER, BY COUNTRY OR LOCALITY1
(Thousand metric tons and thousand dollars)
rRevised. -- Zero.
1Table includes data available through April 6, 2020. Data are unrounded but are thought to be accurate to no more than three significant digits. Includes portland and masonry cements.
2Free alongside ship (f.a.s.) value. The value of exports at the U.S. seaport or border point of export is based on the transaction price, including inland freight, insurance, and other charges incurred in placing the merchandise alongside the carrier. The value excludes the cost of loading the carrier.
3Less than ½ unit.
4Data may not add to totals shown because of independent rounding.
Source: U.S. Census Bureau.

## T17
TABLE 17
U.S. IMPORTS FOR CONSUMPTION OF HYDRAULIC CEMENT AND CLINKER, BY COUNTRY OR LOCALITY1
(Thousand metric tons and thousand dollars)
| 2017 | [5 empty] | 2018
|  |  | Value |  |  |  |  | Value
Country or locality | Quantity |  | Customs2 |  | C.i.f.3 |  | Quantity | Customs2 | C.i.f.3
Brazil | 4 |  | 2131 |  | 2141 |  | 8 | 5311 | 5343
Bulgaria | 131 |  | 7108 |  | 7873 |  | 31 | 2042 | 2771
Canada4 | 4352 |  | 435686 | r | 444991 | r | 5326 | 526419 | 543074
China | 2036 | 5 | 97834 | 5 | 132908 | 5 | 2007 | 100291 | 136813
Colombia | (6) |  | 114 |  | 114 |  | 64 | 4707 | 5642
Croatia | 22 |  | 8367 |  | 9921 |  | 29 | 10804 | 12799
Denmark | 190 |  | 22464 | r | 30743 |  | 209 | 22969 | 29410
Egypt | 183 |  | 19594 |  | 26397 |  | 131 | 13690 | 18511
France | 91 |  | 33151 |  | 33404 |  | 117 | 41196 | 41403
Germany | 1 |  | 363 |  | 420 |  | 1 | 249 | 553
Greece | 2221 |  | 97582 |  | 124721 |  | 1964 | 93780 | 124978
Ireland | -- |  | -- |  | -- |  | 19 | 1758 | 1760
Italy | 195 |  | 8778 |  | 13659 |  | 116 | 5668 | 8556
Japan | 1 |  | 594 |  | 632 |  | 1 | 688 | 746
Korea, Republic of | 646 |  | 25025 |  | 35693 |  | 680 | 28472 | 40496
Malta7 | 5 |  | 549 |  | 551 |  | -- | -- | --
Mexico4 | 686 |  | 59238 |  | 68463 |  | 1024 | 89210 | 108586
Morocco | 8 |  | 410 |  | 485 |  | 12 | 648 | 970
Netherlands | 3 |  | 3122 |  | 3414 |  | 3 | 3236 | 3631
Poland | 4 |  | 3338 |  | 3776 |  | 9 | 7621 | 8973
Portugal | 89 |  | 7285 |  | 7968 |  | -- | -- | --
Spain | 601 |  | 32650 |  | 48486 |  | 429 | 27875 | 35688
Sweden | 271 |  | 14736 |  | 20585 |  | 436 | 19905 | 32184
Taiwan | 305 |  | 16007 |  | 21772 |  | 303 | 15818 | 21505
Thailand | 17 |  | 2012 |  | 2932 |  | 19 | 2652 | 3617
Turkey7 | 1433 |  | 76351 |  | 104322 |  | 1791 | 100958 | 144243
United Kingdom | 2 |  | 1450 | r | 1719 | r | 2 | 1439 | 1639
Other [7 countries and (or) localities] | (6) |  | 63 | r | 65 | r | (6) | 148 | 185
Total4, 8 | 13497 | 5 | 976002 | r, 5 | 1148153 | r, 5 | 14731 | 1127553 | 1334075
Puerto Rico:
Colombia | -- |  | -- |  | -- |  | 8 | 959 | 1559
Dominican Republic | 16 |  | 1260 |  | 1438 |  | (6) | 21 | 21
Greece | 100 |  | 6636 |  | 8437 |  | -- | -- | --
Mexico | 10 |  | 1215 |  | 1571 |  | 12 | 1410 | 1830
Portugal | (6) | r | 62 |  | 86 |  | 10 | 1386 | 1814
Spain | -- |  | -- |  | -- |  | 44 | 2251 | 2251
Turkey | -- |  | -- |  | -- |  | 301 | 17069 | 18438
Other [3 countries and (or) localities] | (6) |  | 81 |  | 99 |  | (6) | 131 | 151
Total8 | 126 |  | 9253 |  | 11631 |  | 375 | 23227 | 26063
Grand total4, 8 | 13623 | 5 | 985255 | r, 5 | 1159783 | r, 5 | 15106 | 1150780 | 1360138
rRevised. -- Zero.
1Table includes data available through April 6, 2020. Data are unrounded but are thought to be accurate to no more than three significant digits. Includes portland, masonry, and other hydraulic cements.
2Customs value. The price actually paid or payable for merchandise when sold for exportation to the United States, excluding U.S. import duties, freight, insurance, and other charges incurred in bringing the merchandise to the United States.
3Cost, insurance, and freight (c.i.f.) value. The value represents the customs value plus insurance, freight, and other delivery charges to the first port of entry, but excludes costs of offloading, other U.S. port handling charges, and demurrage.
4Data are underreported with respect to clinker from Canada, and cement from Mexico, owing to additional material coming in as “informal entries.”
5Adjusted by the U.S. Geological Survey to credit 27,816 metric tons of portland cement from China, with a customs value of $1,043,100 and a c.i.f. value of $1,068,000, misreported by the importer as sand.
6Less than ½ unit.
7Malta has no cement plants; material is believed to be from Turkey.
8Data may not add to totals shown because of independent rounding.
Source: U.S. Census Bureau.

## T18
TABLE 18
U.S. IMPORTS FOR CONSUMPTION OF HYDRAULIC CEMENT AND CLINKER, BY CUSTOMS DISTRICT AND COUNTRY OR LOCALITY1
(Thousand metric tons and thousand dollars)
| 2017 | [5 empty] | 2018
|  |  | Value |  |  |  |  | Value
Customs district and country or locality | Quantity |  | Customs2 |  | C.i.f.3 |  | Quantity | Customs2 | C.i.f.3
Anchorage, AK:
Canada | 6 |  | 1117 | r | 1127 | r | 5 | 1547 | 1558
Korea, Republic of | 88 |  | 3377 |  | 5481 |  | 96 | 3986 | 6327
Total4 | 94 |  | 4494 | r | 6608 | r | 101 | 5533 | 7885
Baltimore, MD:
China | 3 |  | 454 |  | 712 |  | 1 | 173 | 242
Other [4 countries and (or) localities] | (5) |  | 209 | r | 246 | r | (5) | 268 | 316
Total4 | 4 |  | 663 |  | 959 |  | 2 | 441 | 558
Boston, MA:
Canada | 58 |  | 4918 |  | 4918 |  | 29 | 3489 | 3622
Greece | 14 |  | 672 |  | 672 |  | -- | -- | --
Other [3 countries and (or) localities] | (5) |  | 49 |  | 60 |  | (5) | 93 | 108
Total4 | 73 |  | 5639 |  | 5650 |  | 29 | 3582 | 3730
Buffalo, NY:
Canada | 484 |  | 46066 |  | 48205 |  | 468 | 46051 | 47758
Other [3 countries and (or) localities] | (5) |  | 4 |  | 4 |  | (5) | 26 | 27
Total4 | 484 |  | 46069 |  | 48209 |  | 468 | 46078 | 47785
Charleston, SC:
Egypt | -- |  | -- |  | -- |  | 2 | 103 | 147
Turkey | 30 |  | 1342 |  | 1428 |  | 18 | 907 | 1489
Other [4 countries and (or) localities] | (5) |  | 81 |  | 87 |  | (5) | 120 | 146
Total4 | 30 |  | 1423 |  | 1515 |  | 21 | 1130 | 1782
Chicago, IL:
China | 1 |  | 164 |  | 238 |  | -- | -- | --
Germany | 1 |  | 83 |  | 94 |  | (5) | 2 | 2
Other [7 countries and (or) localities] | (5) |  | 256 |  | 282 |  | 1 | 634 | 701
Total4 | 2 |  | 503 |  | 614 |  | 1 | 636 | 704
Cleveland, OH:
Canada | 632 |  | 60660 |  | 62216 |  | 725 | 72318 | 73769
China | 1 |  | 86 |  | 123 |  | (5) | 36 | 55
Morocco | 2 |  | 87 |  | 102 |  | 5 | 253 | 505
Netherlands | 1 |  | 1041 |  | 1140 |  | 1 | 1052 | 1195
Poland | 1 |  | 912 |  | 1117 |  | 3 | 1896 | 2316
Other [4 countries and (or) localities] | 1 |  | 409 |  | 505 |  | 1 | 482 | 515
Total4 | 637 |  | 63195 |  | 65203 |  | 734 | 76037 | 78354
Columbia-Snake, OR, WA:
Canada | 114 |  | 9295 |  | 9457 |  | 66 | 5396 | 5471
China | 33 |  | 1644 |  | 2148 |  | 41 | 1779 | 2808
Korea, Republic of | 557 |  | 21358 |  | 29914 |  | 570 | 23502 | 32905
Netherlands | -- |  | -- |  | -- |  | (5) | 20 | 22
Total4 | 704 |  | 32297 |  | 41519 |  | 677 | 30697 | 41205
Dallas-Fort Worth, TX, Poland | (5) |  | 182 |  | 194 |  | (5) | 193 | 233
Detroit, MI:
Canada6 | 1306 |  | 115788 |  | 117953 |  | 1433 | 127005 | 129635
China | (5) |  | 94 |  | 103 |  | 2 | 655 | 694
Other [5 countries and (or) localities] | (5) |  | 77 | r | 85 | r | (5) | 229 | 249
Total4, 6 | 1307 |  | 115960 |  | 118140 |  | 1435 | 127889 | 130578
El Paso, TX:
China | (5) |  | 147 |  | 148 |  | (5) | 202 | 204
Mexico6 | 230 |  | 25085 |  | 29561 |  | 424 | 39953 | 50908
Total4, 6 | 230 |  | 25232 |  | 29709 |  | 425 | 40156 | 51112
Great Falls, MT:
Canada | 92 |  | 12231 |  | 12414 |  | 218 | 28001 | 28455
Croatia | (5) |  | 45 |  | 57 |  | -- | -- | --
Total4 | 93 |  | 12276 |  | 12471 |  | 218 | 28001 | 28455
Honolulu, HI, Taiwan | 305 |  | 16002 |  | 21766 |  | 303 | 15812 | 21497
See footnotes at end of table.
TABLE 18—Continued
U.S. IMPORTS FOR CONSUMPTION OF HYDRAULIC CEMENT AND CLINKER, BY CUSTOMS DISTRICT AND COUNTRY OR LOCALITY1
(Thousand metric tons and thousand dollars)
| 2017 | [5 empty] | 2018
|  |  | Value |  |  |  |  | Value
Customs district and country or locality | Quantity |  | Customs2 |  | C.i.f.3 |  | Quantity | Customs2 | C.i.f.3
Houston-Galveston, TX:
Canada | -- |  | -- |  | -- |  | 228 | 11427 | 15854
China | 352 |  | 12505 |  | 21301 |  | 351 | 14208 | 23010
Egypt | 91 |  | 9584 |  | 12809 |  | 71 | 7735 | 10013
Greece | 380 |  | 15599 |  | 25153 |  | 344 | 14703 | 27522
Italy | 194 |  | 8708 |  | 13568 |  | 116 | 5660 | 8548
Mexico | 37 |  | 1489 |  | 2101 |  | 51 | 2355 | 3241
Poland | 2 |  | 1783 |  | 1922 |  | 5 | 4673 | 5375
Portugal | 63 |  | 6091 |  | 6245 |  | -- | -- | --
Spain | 453 |  | 19364 |  | 26281 |  | 192 | 8917 | 12688
Turkey | 393 |  | 22407 |  | 32182 |  | 846 | 41567 | 60900
Other [4 countries and (or) localities] | (5) |  | 236 |  | 280 |  | (5) | 73 | 87
Total4 | 1965 |  | 97766 |  | 141842 |  | 2203 | 111318 | 167237
Laredo, TX:
Mexico | 165 |  | 23680 |  | 24507 |  | 180 | 25427 | 26295
Spain | -- |  | -- |  | -- |  | 87 | 6368 | 6369
Turkey | 14 |  | 589 |  | 1122 |  | -- | -- | --
Other [2 countries and (or) localities] | (5) |  | 25 |  | 26 |  | -- | -- | --
Total4 | 179 |  | 24294 |  | 25655 |  | 267 | 31795 | 32664
Los Angeles, CA:
China | 30 |  | 3400 |  | 4491 |  | 12 | 1333 | 1753
Egypt | 19 |  | 2082 |  | 3032 |  | 21 | 2083 | 3037
Mexico | -- |  | -- |  | -- |  | 115 | 6135 | 8036
Thailand | 8 |  | 993 |  | 1444 |  | 8 | 1171 | 1613
Turkey | 31 |  | 3469 |  | 6344 |  | 40 | 5067 | 8090
Other [6 countries and (or) localities] | (5) |  | 230 |  | 253 |  | (5) | 166 | 195
Total4 | 89 |  | 10175 |  | 15563 |  | 196 | 15956 | 22726
Miami, FL:
Egypt | 32 |  | 3479 |  | 4568 |  | 18 | 1935 | 2811
Mexico | 32 |  | 1657 |  | 2332 |  | 12 | 582 | 870
Spain | 105 |  | 10339 |  | 13027 |  | 120 | 11417 | 14789
Sweden | 270 |  | 14482 |  | 20293 |  | 416 | 18815 | 30748
Turkey | 81 |  | 5675 |  | 8396 |  | 68 | 7089 | 9823
Other [7 countries and (or) localities] | (5) |  | 14 | r | 15 |  | (5) | 25 | 29
Total4 | 520 |  | 35647 | r | 48631 |  | 633 | 39863 | 59070
Milwaukee, WI, Morocco | 6 |  | 323 |  | 383 |  | 7 | 395 | 465
Minneapolis, MN:
Ireland | -- |  | -- |  | -- |  | 19 | 1758 | 1760
Turkey | 44 |  | 3560 |  | 3565 |  | 39 | 3592 | 3595
Total4 | 44 |  | 3560 |  | 3565 |  | 59 | 5350 | 5355
Mobile, AL:
Greece | 45 |  | 2824 |  | 3436 |  | -- | -- | --
Turkey | 99 |  | 5261 |  | 6622 |  | -- | -- | --
Other [2 countries and (or) localities] | (5) |  | 23 |  | 25 |  | (5) | 59 | 64
Total4 | 144 |  | 8108 |  | 10083 |  | (5) | 59 | 64
New Orleans, LA:
China | 84 |  | 3584 |  | 3659 |  | 127 | 6182 | 6273
Croatia | 19 |  | 7250 |  | 8556 |  | 23 | 8749 | 10236
Turkey | 40 |  | 2447 |  | 2551 |  | 28 | 1829 | 1975
Other [5 countries and (or) localities] | 1 |  | 186 |  | 192 |  | 1 | 166 | 423
Total4 | 144 |  | 13467 |  | 14957 |  | 179 | 16927 | 18908
See footnotes at end of table.
TABLE 18—Continued
U.S. IMPORTS FOR CONSUMPTION OF HYDRAULIC CEMENT AND CLINKER, BY CUSTOMS DISTRICT AND COUNTRY OR LOCALITY1
(Thousand metric tons and thousand dollars)
| 2017 | [5 empty] | 2018
|  |  | Value |  |  |  |  | Value
Customs district and country or locality | Quantity |  | Customs2 |  | C.i.f.3 |  | Quantity | Customs2 | C.i.f.3
New York City, NY:
Canada | -- |  | -- |  | -- |  | 92 | 5242 | 5247
Denmark | 20 |  | 2282 |  | 3051 |  | 22 | 2599 | 4280
Greece | 891 |  | 36910 |  | 47026 |  | 735 | 31082 | 42764
Malta7 | 5 |  | 549 |  | 551 |  | -- | -- | --
Spain | 2 |  | 687 |  | 848 |  | (5) | 12 | 14
Turkey7 | 532 |  | 23873 |  | 30103 |  | 339 | 16678 | 23648
Other [9 countries and (or) localities] | 1 |  | 372 | r | 443 | r | 1 | 532 | 606
Total4 | 1450 |  | 64672 |  | 82021 |  | 1188 | 56145 | 76559
Norfolk, VA:
Brazil | 4 |  | 2131 |  | 2141 |  | 8 | 5259 | 5289
Bulgaria | 131 |  | 7108 |  | 7873 |  | 31 | 2042 | 2771
China | 2 |  | 1144 |  | 1286 |  | 1 | 855 | 965
Colombia | -- |  | -- |  | -- |  | 64 | 4595 | 5530
France | 91 |  | 32998 |  | 33224 |  | 117 | 40975 | 41157
Greece | 101 |  | 4077 |  | 5614 |  | 111 | 6756 | 8349
Turkey | -- |  | -- |  | -- |  | 10 | 767 | 1177
United Kingdom | 1 |  | 1091 |  | 1207 |  | 1 | 1099 | 1214
Other [4 countries and (or) localities] | (5) |  | 351 |  | 394 |  | (5) | 117 | 131
Total4 | 331 |  | 48900 |  | 51738 |  | 345 | 62466 | 66582
Ogdensburg, NY:
Canada | 384 |  | 58210 |  | 58936 |  | 284 | 43550 | 45083
Other [4 countries and (or) localities] | (5) |  | 25 |  | 28 |  | (5) | 11 | 11
Total4 | 384 |  | 58235 |  | 58964 |  | 284 | 43561 | 45094
Pembina, ND:
Canada | 179 |  | 24717 |  | 25055 |  | 169 | 23466 | 23744
Germany | (5) |  | 5 |  | 5 |  | -- | -- | --
Total4 | 179 |  | 24721 |  | 25060 |  | 169 | 23466 | 23744
Philadelphia, PA:
China | 1 |  | 155 |  | 214 |  | 1 | 158 | 236
Croatia | 3 |  | 891 |  | 1094 |  | 5 | 1774 | 2185
Egypt | 25 |  | 2721 |  | 3732 |  | 5 | 548 | 772
Greece | 294 |  | 12147 |  | 12236 |  | 299 | 12786 | 12788
Netherlands | 1 |  | 1211 |  | 1324 |  | 1 | 792 | 884
Turkey | 5 |  | 612 |  | 741 |  | 167 | 9945 | 11406
Other [3 countries and (or) localities] | (5) |  | 149 | r | 176 | r | (5) | 316 | 376
Total4 | 328 |  | 17885 | r | 19517 | r | 478 | 26319 | 28648
Portland, ME:
Canada | 13 |  | 1909 |  | 2096 |  | 25 | 2402 | 2591
Germany | -- |  | -- |  | -- |  | (5) | 14 | 15
Total4 | 13 |  | 1909 |  | 2096 |  | 25 | 2416 | 2607
Providence, RI:
Canada | 74 |  | 4277 |  | 4279 |  | 243 | 15120 | 15124
Greece | 231 |  | 13841 |  | 15225 |  | -- | -- | --
Turkey | 140 |  | 5702 |  | 9106 |  | 146 | 6415 | 11608
Total4 | 446 |  | 23820 |  | 28610 |  | 389 | 21535 | 26733
San Diego, CA:
Mexico | 85 |  | 348 |  | 382 |  | 2 | 439 | 454
Taiwan | (5) |  | 5 |  | 5 |  | -- | -- | --
Total4 | 85 |  | 353 |  | 387 |  | 2 | 439 | 454
See footnotes at end of table.
TABLE 18—Continued
U.S. IMPORTS FOR CONSUMPTION OF HYDRAULIC CEMENT AND CLINKER, BY CUSTOMS DISTRICT AND COUNTRY OR LOCALITY1
(Thousand metric tons and thousand dollars)
| 2017 | [5 empty] | 2018
|  |  | Value |  |  |  |  | Value
Customs district and country or locality | Quantity |  | Customs2 |  | C.i.f.3 |  | Quantity | Customs2 | C.i.f.3
San Francisco, CA:
China | 1143 | 8 | 54247 | 8 | 71934 | 8 | 1121 | 56279 | 75972
Egypt | 5 |  | 561 |  | 737 |  | 4 | 412 | 598
Mexico | 126 |  | 6277 |  | 8597 |  | 204 | 11941 | 15576
Thailand | 8 |  | 987 |  | 1440 |  | 10 | 1418 | 1920
Turkey | 2 |  | 278 |  | 491 |  | 8 | 1026 | 1382
Other [3 countries and (or) localities] | (5) |  | 50 |  | 51 |  | -- | -- | --
Total4 | 1284 | 8 | 62398 | 8 | 83250 | 8 | 1347 | 71077 | 95448
Savannah, GA:
Egypt | 11 |  | 1149 |  | 1488 |  | 9 | 874 | 1133
Greece | 18 |  | 1743 |  | 1755 |  | 124 | 7834 | 7909
Portugal | 26 |  | 1195 |  | 1723 |  | -- | -- | --
Spain | 27 |  | 1696 |  | 7082 |  | 30 | 1150 | 1812
Turkey | 23 |  | 1115 |  | 1644 |  | 39 | 2787 | 5371
Other [8 countries and (or) localities] | 1 |  | 498 |  | 589 |  | 1 | 617 | 769
Total4 | 106 |  | 7395 |  | 14281 |  | 203 | 13262 | 16995
Seattle, WA:
Canada6 | 863 |  | 73842 |  | 74522 |  | 1017 | 92348 | 93157
China | 386 |  | 20103 |  | 26430 |  | 338 | 17941 | 24063
Japan | 1 |  | 268 |  | 268 |  | (5) | 198 | 198
Korea, Republic of | -- |  | -- |  | -- |  | 14 | 564 | 840
Other [7 countries and (or) localities] | 1 |  | 113 |  | 167 |  | 1 | 248 | 330
Total4, 6 | 1250 |  | 94325 |  | 101387 |  | 1370 | 111300 | 118588
St. Albans, VT, Canada | 146 |  | 22656 |  | 23814 |  | 287 | 47553 | 49117
St. Louis, MO, Other [5 countries and (or) localities] | (5) |  | 255 |  | 285 |  | 1 | 590 | 730
Tampa, FL:
Canada | -- |  | -- |  | -- |  | 12 | 480 | 947
China | -- |  | -- |  | -- |  | 11 | 473 | 513
Denmark | 170 |  | 20171 |  | 27679 |  | 187 | 20348 | 25103
Greece | 246 |  | 9771 |  | 13605 |  | 350 | 20615 | 25643
Mexico | 12 |  | 702 |  | 984 |  | 37 | 2378 | 3206
Sweden | -- |  | -- |  | -- |  | 20 | 900 | 1203
Turkey | -- |  | -- |  | -- |  | 34 | 2482 | 2494
Total4 | 429 |  | 30643 |  | 42267 |  | 651 | 47676 | 59110
U.S. Virgin Islands, Turkey | -- |  | -- |  | -- |  | (5) | 11 | 15
Wilmington, NC:
Canada | -- |  | -- |  | -- |  | 24 | 1023 | 1942
Spain | 14 |  | 557 |  | 1239 |  | -- | -- | --
Turkey | -- |  | -- |  | -- |  | 9 | 794 | 1264
Other [2 countries and (or) localities] | (5) |  | 2 |  | 2 |  | (5) | 73 | 78
Total4 | 14 |  | 559 |  | 1241 |  | 34 | 1889 | 3285
U.S. total4, 6 | 13497 | 8 | 976002 | r, 8 | 1148153 | r, 8 | 14731 | 1127553 | 1334075
San Juan, PR:
Colombia | -- |  | -- |  | -- |  | 8 | 959 | 1559
Dominican Republic | 16 |  | 1260 |  | 1438 |  | (5) | 21 | 21
Greece | 100 |  | 6636 |  | 8437 |  | -- | -- | --
Mexico | 10 |  | 1215 |  | 1571 |  | 12 | 1410 | 1830
Portugal | (5) |  | 62 |  | 86 |  | 10 | 1386 | 1814
Spain | -- |  | -- |  | -- |  | 44 | 2251 | 2251
Turkey | -- |  | -- |  | -- |  | 301 | 17069 | 18438
Other [3 countries and (or) localities] | (5) |  | 81 |  | 99 |  | (5) | 131 | 151
Total4 | 126 |  | 9253 |  | 11631 |  | 375 | 23227 | 26063
Grand total4, 6 | 13623 | 8 | 985255 | r, 8 | 1159783 | r, 8 | 15106 | 1150780 | 1360138
See footnotes at end of table.
TABLE 18—Continued
U.S. IMPORTS FOR CONSUMPTION OF HYDRAULIC CEMENT AND CLINKER, BY CUSTOMS DISTRICT AND COUNTRY OR LOCALITY1
(Thousand metric tons and thousand dollars)
rRevised. -- Zero.
1Table includes data available through April 6, 2020. Includes all varieties of hydraulic cement and clinker. Data are unrounded but are thought to be accurate to no more than three significant digits.
2Customs value. The price actually paid or payable for merchandise when sold for exportation to the United States, excluding U.S. import duties, freight, insurance, and other charges incurred in bringing the merchandise to the United States.
3Cost, insurance, and freight (c.i.f.) value. The value represents the customs value plus insurance, freight, and other delivery charges to the first port of entry, but excludes costs of offloading, other U.S. port handling charges, and demurrage.
4Data may not add to totals shown because of independent rounding.
5Less than ½ unit.
6Data are underreported with respect to clinker from Canada and cement from Mexico owing to additional material coming in as “informal entries.”
7Malta has no cement plants; material is thought to be from Turkey.
8Adjusted by the U.S. Geological Survey to credit 27,816 metric tons of portland cement from China, with a customs value of $1,043,100 and a c.i.f. value of $1,068,000, misreported by the importer as sand.
Source: U.S. Census Bureau.

## T19
TABLE 19
U.S. IMPORTS FOR CONSUMPTION OF GRAY PORTLAND CEMENT, BY COUNTRY OR LOCALITY1
(Thousand metric tons and thousand dollars)
| 2017 | [5 empty] | 2018
|  |  | Value |  |  |  |  | Value
Country or locality | Quantity |  | Customs2 |  | C.i.f.3 |  | Quantity | Customs2 | C.i.f.3
Bulgaria | 131 |  | 7108 |  | 7873 |  | 31 | 2042 | 2771
Canada | 3053 |  | 314671 | r | 321487 | r | 3918 | 394584 | 408262
China | 1988 | 4 | 90661 | 4 | 123672 | 4 | 1969 | 94363 | 129764
Colombia | -- |  | -- |  | -- |  | 64 | 4595 | 5530
Germany | 1 |  | 94 |  | 110 |  | (5) | 45 | 65
Greece | 2117 |  | 91843 |  | 118978 |  | 1840 | 85941 | 117063
Italy | 195 |  | 8755 |  | 13633 |  | 116 | 5660 | 8548
Korea, Republic of | 646 |  | 24735 |  | 35395 |  | 679 | 28053 | 40072
Mexico6 | 325 |  | 18204 |  | 25576 |  | 689 | 41911 | 59091
Morocco | 8 |  | 410 |  | 485 |  | 12 | 648 | 970
Portugal | 89 |  | 7285 |  | 7968 |  | -- | -- | --
Spain | 503 |  | 21535 |  | 34546 |  | 328 | 17359 | 22282
Sweden | 270 |  | 14482 |  | 20293 |  | 436 | 19715 | 31951
Taiwan | 305 |  | 16007 |  | 21772 |  | 303 | 15812 | 21497
Turkey | 862 |  | 39867 |  | 57019 |  | 1317 | 60162 | 90008
Other [5 countries and (or) localities] | (5) |  | 19 | r | 22 |  | 1 | 56 | 83
Total6, 7, 8 | 10493 | 4 | 655675 | r, 4 | 788829 | r, 4 | 11704 | 770948 | 937961
Puerto Rico:
Colombia | -- |  | -- |  | -- |  | 6 | 442 | 692
Dominican Republic | 8 |  | 683 |  | 843 |  | (5) | 21 | 21
Greece | 75 |  | 4818 |  | 6167 |  | -- | -- | --
Turkey | -- |  | -- |  | -- |  | 79 | 6145 | 7495
Total7, 8 | 83 |  | 5501 |  | 7010 |  | 85 | 6608 | 8208
Grand total6, 7, 8 | 10576 | 4 | 661177 | r, 4 | 795839 | r, 4 | 11788 | 777556 | 946169
rRevised. -- Zero.
1Table includes data available through April 6, 2020. Data are unrounded but are thought to be accurate to no more than three significant digits.
2The price actually paid or payable for merchandise when sold for exportation to the United States, excluding U.S. import duties, freight, insurance, and other charges incurred in bringing the merchandise to the United States.
3Cost, insurance, and freight (c.i.f.) value. The value represents the customs value plus insurance, freight, and other delivery charges to the first port of entry, but excludes costs of offloading, other U.S. port handling charges, and demurrage.
4Adjusted by the U.S. Geological Survey to credit 27,816 metric tons of portland cement from China, with a customs value of $1,043,100 and a c.i.f. value of $1,068,000, misreported by the importer as sand.
5Less than ½ unit.
6Data are underreported with respect to imports into the El Paso, TX, customs district owing to additional material coming in as “informal entries.”
7Total imports do not include gray portland cement that was misregistered by importers under the white cement tariff code; these quantities are included in table 20.
8Data may not add to totals shown because of independent rounding.
Source: U.S. Census Bureau.

## T20
TABLE 20
U.S. IMPORTS FOR CONSUMPTION OF WHITE CEMENT, BY COUNTRY OR LOCALITY1
(Thousand metric tons and thousand dollars)
| 2017 | [5 empty] | 2018
|  |  | Value |  |  |  |  | Value
Country or locality | Quantity |  | Customs2 |  | C.i.f.3, 4 |  | Quantity | Customs2 | C.i.f.3, 4
Canada | 293 |  | 37547 |  | 38558 |  | 305 | 39924 | 40784
China | 36 |  | 3912 |  | 5230 |  | 27 | 2196 | 2808
Denmark | 190 |  | 22453 |  | 30730 |  | 209 | 22947 | 29383
Egypt | 182 |  | 19546 |  | 26332 |  | 130 | 13641 | 18435
Greece | -- |  | -- |  | -- |  | 124 | 7837 | 7912
Malta5 | 5 |  | 549 |  | 551 |  | -- | -- | --
Mexico | 277 |  | 29863 |  | 30785 |  | 211 | 31913 | 32889
Spain | 95 |  | 9927 |  | 12481 |  | 100 | 10496 | 13381
Thailand | 17 |  | 2012 |  | 2932 |  | 19 | 2652 | 3617
Turkey5 | 173 |  | 15759 |  | 24759 |  | 264 | 26637 | 37164
Other [5 countries and (or) localities] | (6) | r | 9 | r | 10 | r | (6) | 30 | 35
Total7 | 1268 |  | 141576 |  | 172367 |  | 1389 | 158273 | 186409
Puerto Rico:
Mexico | 10 |  | 1215 |  | 1571 |  | 12 | 1410 | 1830
Portugal | (6) |  | 62 |  | 86 |  | 10 | 1386 | 1814
Other [2 countries and (or) localities] | -- |  | -- |  | -- |  | (6) | 56 | 75
Total7 | 10 |  | 1277 |  | 1657 |  | 22 | 2852 | 3719
Grand total7 | 1278 |  | 142853 |  | 174024 |  | 1411 | 161126 | 190127
rRevised. -- Zero.
1Table includes data available through April 6, 2020. Data are unrounded but are thought to be accurate to no more than three significant digits.
2The price actually paid or payable for merchandise when sold for exportation to the United States, excluding U.S. import duties, freight, insurance, and other charges incurred in bringing the merchandise to the United States.
3Cost, insurance, and freight (c.i.f.) value. The value represents the customs value plus insurance, freight, and other delivery charges to the first port of entry, but excludes costs of offloading, other U.S. port handling charges, and demurrage.
4Values of less than $100.00 (c.i.f.) per metric ton likely indicate the mistaken total or partial inclusion of data for gray portland or similar cement or clinker. This error happens when the importer records the wrong tariff number with the U.S. Customs and Border Protection. Values that exceed $200 per ton likely indicate misidentified specialty cement, not white cement.
5Malta has no cement plants; material is thought to be from Turkey.
6Less than ½ unit.
7Data may not add to totals shown because of independent rounding.
Source: U.S. Census Bureau.

## T21
TABLE 21
U.S. IMPORTS FOR CONSUMPTION OF CLINKER, BY COUNTRY OR LOCALITY1
(Thousand metric tons and thousand dollars)
| 2017 |  |  | 2018
|  | Value |  |  | Value
Country or locality | Quantity | Customs2 | C.i.f.3 | Quantity | Customs2 | C.i.f.3
Canada4 | 673 | 52468 | 52791 | 679 | 52845 | 53161
China | 5 | 701 | 803 | 6 | 1569 | 1673
Egypt | (5) | 48 | 65 | -- | -- | --
France | 72 | 24833 | 24877 | 116 | 39814 | 39910
Greece | 104 | 5686 | 5686 | -- | -- | --
Turkey | 355 | 17053 | 18834 | 167 | 9437 | 11631
Other [2 countries and (or) localities] | -- | -- | -- | (5) | 21 | 23
Total4, 6 | 1209 | 100789 | 103056 | 967 | 103685 | 106398
Puerto Rico:
Dominican Republic | 7 | 475 | 475 | -- | -- | --
Spain | -- | -- | -- | 44 | 2251 | 2251
Turkey | -- | -- | -- | 222 | 10880 | 10880
Total6 | 7 | 475 | 475 | 266 | 13131 | 13131
Grand total4, 6 | 1217 | 101264 | 103531 | 1233 | 116816 | 119529
-- Zero.
1Table includes data available through April 6, 2020. Data are unrounded but are thought to be accurate to no more than three significant digits. For all types of hydraulic cement. Excludes Puerto Rico, which had no imports of clinker for the years shown.
2Customs value. The price actually paid or payable for merchandise when sold for exportation to the United States, excluding U.S. import duties, freight, insurance, and other charges incurred in bringing the merchandise to the United States.
3Cost, insurance, and freight (c.i.f.) value. The value represents the customs value plus insurance, freight, and other delivery charges to the first port of entry, but excludes costs of offloading, other U.S. port handling charges, and demurrage.
4Data are underreported with respect to additional material coming in as “informal entries.”
5Less than ½ unit.
6Data may not add to totals shown because of independent rounding.
Source: U.S. Census Bureau.

## T22
TABLE 22
HYDRAULIC CEMENT: WORLD PRODUCTION, BY COUNTRY OR LOCALITY1
(Thousand metric tons)
Country or locality | 2014 |  | 2015 |  | 2016 |  | 2017 |  | 2018
Afghanistan | 87 |  | 70 |  | 101 |  | 180 |  | 110
Albania | 1740 |  | 1980 |  | 2000 | e | 2000 | e | 2000 | e
Algeria | 19260 | r | 20250 | r | 23500 | r, e | 26900 | e | 27000 | e
Angola | 5100 |  | 5240 | r | 4500 | r, e | 460 | r, e | 5000 | e
Argentina | 11408 |  | 12193 | r | 10899 | r | 11960 | r | 11842
Armenia | 422 |  | 417 |  | 267 |  | 356 |  | 546
Australiae | 9000 |  | 9500 |  | 9600 |  | 9700 |  | 10200
Austria | 4400 |  | 4810 |  | 4800 | r | 4900 | r | 5200
Azerbaijan | 2941 |  | 2683 |  | 2310 |  | 2955 |  | 3445
Bahraine | 1300 |  | 1300 |  | 1400 |  | 1500 |  | 1500
Bangladesh2 | 17000 | e | 28000 | e | 32000 | e | 32000 | r | 33000 | e
Barbadose | 160 |  | 160 |  | 160 |  | 160 |  | 160
Belarus | 5617 |  | 4638 |  | 4503 |  | 4490 |  | 4519
Belgium | 6364 |  | 6275 |  | 6255 |  | 6513 | r | 6737
Benin | 1396 |  | 1382 |  | 1356 |  | 1360 | e | 1370 | e
Bhutan | 690 |  | 791 |  | 940 |  | 894 |  | 940
Bolivia | 3337 |  | 3468 |  | 3601 |  | 3611 |  | 3650 | e
Bosnia and Herzegovina | 840 |  | 808 |  | 841 |  | 910 |  | 995
Botswana | 15 |  | 15 |  | 15 |  | 15 |  | 16 | e
Brazil | 71254 |  | 65283 |  | 57557 | r | 54004 |  | 53000 | e
Bruneie | 240 |  | 230 |  | 250 | r | 270 | r | 290
Bulgaria | 1785 |  | 2114 |  | 1994 |  | 2117 |  | 2200 | e
Burkina Faso | 403 |  | 263 |  | 300 | e | 300 |  | 310 | e
Burma3 | 1317 |  | 989 |  | 2520 |  | 5480 | r | 4160 | e
Burundie | 70 |  | 100 |  | 100 |  | 45 |  | 70
Cambodia | 1400 |  | 1700 | e | 2100 | e | 3400 | r | 4900 | e
Cameroon | 1300 |  | 1600 |  | 2600 | e | 2800 | r, e | 2900 | e
Canada | 11879 |  | 12167 |  | 11693 | r | 12710 |  | 13554
Chade | 200 |  | 200 |  | 250 | r | 300 | r | 350
Chilee | 4200 |  | 4300 |  | 4200 |  | 4200 |  | 4300
China | 2492000 |  | 2359000 |  | 2410000 |  | 2331000 |  | 2200000
Colombia | 12384 |  | 13153 |  | 12495 |  | 12299 | r | 12452
Congo (Brazzaville)e | 460 |  | 700 |  | 950 |  | 1050 |  | 1160
Congo (Kinshasa) | 330 |  | 399 |  | 253 |  | 900 |  | 1843
Costa Ricae | 1500 |  | 1600 |  | 1600 |  | 1800 |  | 1900
Côte d’Ivoire | 2690 |  | 3100 |  | 3600 |  | 3500 | r | 4000 | e
Croatia | 2359 |  | 2340 |  | 2267 |  | 2515 | r | 2500 | e
Cuba | 1580 |  | 1518 |  | 1493 |  | 1431 |  | 1591
Cyprus | 735 |  | 788 |  | 1019 |  | 1319 |  | 1358
Czechia | 3511 |  | 3781 |  | 3937 |  | 4043 |  | 4430
Denmark | 2825 | r | 3047 | r | 3404 | r | 3554 | r | 3343
Djiboutie | 170 |  | 180 |  | 180 |  | 190 | r | 190
Dominican Republic | 5018 |  | 5181 |  | 5171 |  | 5254 |  | 5280 | e
Ecuadore | 6600 |  | 6200 |  | 5600 |  | 5700 |  | 5800
Egypt | 52080 |  | 53940 |  | 55000 |  | 68500 | r | 81200
El Salvadore | 1000 |  | 1000 |  | 1000 |  | 1000 |  | 1000
Eritreae | 230 |  | 200 |  | 200 |  | 210 |  | 280
Estonia | 447 |  | 390 |  | 399 |  | 503 |  | 527
Ethiopia4 | 5424 |  | 7500 | e | 8300 | e | 9000 | e | 9300 | e
Fiji | 188 |  | 204 |  | 219 |  | 141 |  | 143
Finlande | 1250 |  | 1300 |  | 1300 |  | 1300 |  | 1300
France | 16400 |  | 15600 |  | 15900 |  | 16900 | r | 17200 | e
French Guiana | 87 |  | 76 |  | 91 |  | 80 |  | 80 | e
Gabon | 180 | r | 200 | r | 350 | r, e | 340 | r, e | 490 | e
Georgia | 1626 |  | 1759 |  | 1809 |  | 2058 | r | 2092
Germany | 32099 |  | 31150 |  | 32737 |  | 33991 |  | 33633
Ghana | 4500 | e | 3830 |  | 4000 | e | 3800 | e | 4000 | e
Greece | 5105 |  | 5289 |  | 6540 |  | 6246 |  | 6580
Guadeloupee | 300 |  | 300 |  | 300 |  | 300 |  | 310
See footnotes at end of table.
TABLE 22—Continued
HYDRAULIC CEMENT: WORLD PRODUCTION, BY COUNTRY OR LOCALITY1
(Thousand metric tons)
Country or locality | 2014 |  | 2015 |  | 2016 |  | 2017 |  | 2018
Guatemalae | 3500 |  | 3500 |  | 3600 |  | 3700 |  | 3800
Guinea | 435 |  | 500 | e | 500 |  | 500 | e | 520 | e
Guyana | 2 | e | 100 | e | 400 | e | 400 |  | 410 | e
Haitie | 200 |  | 200 |  | 200 |  | 200 |  | 200
Hondurase | 1700 |  | 1700 |  | 1700 |  | 1700 |  | 1800
Hong Konge | 1900 |  | 1900 |  | 1900 |  | 1900 |  | 2000
Hungarye | 1530 |  | 1570 |  | 1280 |  | 1660 |  | 1670
India | 240000 |  | 260000 |  | 280000 | e | 281000 | e | 298000
Indonesia | 56760 |  | 59850 |  | 62000 | e | 69279 | r | 75213
Iran | 66700 |  | 58600 |  | 55000 | e | 55000 | e | 58000 | e
Iraqe | 9000 |  | 10000 |  | 10000 |  | 10000 |  | 10000
Ireland | 2200 | r | 2980 | r | 3100 | r, e | 3200 | r, e | 3290 | e
Israel | 6603 |  | 6904 |  | 7150 |  | 6361 |  | 6500 | e
Italy | 21500 | r | 20800 | r | 19300 |  | 19300 | r | 19000 | e
Jamaica | 830 |  | 808 |  | 911 |  | 910 | e | 930 | e
Japan | 57913 |  | 54827 |  | 53255 |  | 55195 |  | 55307
Jordan | 4400 |  | 4500 |  | 4800 |  | 5060 | e | 5130 | e
Kazakhstan | 8140 |  | 8729 |  | 9204 |  | 9398 |  | 9500 | e
Kenya | 5883 |  | 6353 |  | 6715 |  | 6163 |  | 5636
Korea, North | 6680 |  | 6700 |  | 7080 |  | 6840 |  | 6900 | e
Korea, Republic of | 47048 |  | 52044 |  | 56747 |  | 57400 | r | 57500 | e
Kosovoe | 480 |  | 590 |  | 710 |  | 840 |  | 850
Kuwait | 2800 | r | 3100 | r | 4500 | r, e | 4400 | r, e | 4500 | e
Kyrgyzstan | 1730 |  | 1496 |  | 1302 |  | 1505 | r | 1930
Laos | 2201 |  | 3099 |  | 3407 | r | 3938 | r | 4000 | e
Latvia | 1100 | e | 1100 |  | 1000 | e | 989 | r, e | 1000 | e
Lebanon | 6000 | r | 5500 | r | 5400 | r | 5500 | r | 5600
Liberia | 295 |  | 298 |  | 241 |  | 285 |  | 314
Libya | 7000 |  | 5000 |  | 4250 | r | 6560 | r | 6200
Lithuania | 903 |  | 980 |  | 1010 |  | 1023 |  | 1151
Luxembourg | 1058 |  | 1080 |  | 1100 | e | 1100 | e | 1100 | e
Macau | 590 | e | 600 | e | -- |  | -- |  | --
Macedonia | 660 |  | 672 |  | 855 |  | 901 |  | 921
Madagascar | 150 | r | 150 | r | 150 | r, e | 180 | r, e | 210 | e
Malawi | 270 |  | 280 |  | 420 | e | 211 | r | 232
Malaysia | 24280 |  | 24710 |  | 22330 |  | 18800 | r | 20000 | e
Mali | 660 |  | 630 |  | 630 | e | 630 | e | 660 | e
Martiniquee | 150 |  | 150 |  | 150 |  | 150 |  | 150
Mauritania | 870 |  | 860 |  | 630 | r | 640 | r | 670
Mexico | 36597 |  | 39613 |  | 40577 |  | 41601 |  | 48328
Moldova | 1220 | e | 1045 |  | 975 |  | 1116 |  | 1200 | e
Mongolia | 411 |  | 410 |  | 432 |  | 675 |  | 934
Morocco | 14320 | r | 14460 | r | 14000 | r, e | 15000 | r, e | 15000 | e
Mozambique | 1512 | 5 | 1585 | 5 | 2446 |  | 2350 |  | 2400 | e
Namibia | 731 |  | 796 |  | 778 |  | 780 | e | 780 | e
Nepal | 3100 |  | 3910 | r | 5000 | r, e | 6000 | r, e | 9000 | e
Netherlands | 2610 |  | 2260 |  | 2260 | e | 2300 | e | 2350 | e
New Caledonia | 106 |  | 112 |  | 112 |  | 104 |  | 86
New Zealande | 1100 |  | 1200 |  | 900 |  | 360 |  | 450
Nicaraguae | 700 |  | 700 |  | 700 |  | 900 |  | 910
Niger | 21 |  | 51 |  | 51 | e | 51 | e | 52 | e
Nigeriae | 20000 |  | 21000 |  | 22000 |  | 19000 |  | 21000
Norwaye | 1700 |  | 1800 |  | 1850 |  | 1900 |  | 1950
Omane | 5100 |  | 5300 |  | 5500 |  | 5700 | r | 6000
Pakistan | 31960 |  | 33232 |  | 37020 |  | 38900 |  | 40900
Panamae | 2190 |  | 2200 |  | 2200 |  | 1900 |  | 2000
Papua New Guineae | 200 |  | 200 |  | 200 |  | 200 |  | 200
Paraguaye | 1000 |  | 1200 |  | 1300 |  | 1400 |  | 1400
Peru | 10676 |  | 10410 |  | 10094 |  | 9980 |  | 10049
See footnotes at end of table.
TABLE 22—Continued
HYDRAULIC CEMENT: WORLD PRODUCTION, BY COUNTRY OR LOCALITY1
(Thousand metric tons)
Country or locality | 2014 |  | 2015 |  | 2016 |  | 2017 |  | 2018
Philippines | 21305 |  | 24050 |  | 25000 | e | 26000 | e | 26000 | e
Poland | 15534 |  | 15206 |  | 15782 |  | 17254 | r | 18957
Portugal | 5420 | r | 5620 | r | 4200 | e | 4700 | r, e | 5200 | e
Qatar | 6080 | r | 6880 | r | 7500 | r, e | 7200 | r, e | 6600 | e
Reunion | 350 |  | 250 |  | 170 | r, e | 180 | r, e | 200 | e
Romania | 7621 |  | 8356 |  | 8038 |  | 8442 | r | 8951
Russia | 69139 |  | 62104 |  | 54935 |  | 54721 | r | 53678
Rwandae | 140 |  | 180 |  | 350 |  | 390 |  | 400
Saudi Arabia | 57223 |  | 61900 |  | 55943 |  | 47134 |  | 42181
Senegal | 4899 |  | 4615 |  | 5149 |  | 5197 |  | 5412
Serbia | 1605 |  | 1654 |  | 1801 |  | 1908 |  | 1950 | e
Sierra Leone | 336 |  | 324 |  | 320 | e | 324 | e | 325 | e
Slovakia | 3319 |  | 3466 |  | 3518 |  | 3782 |  | 3800 | e
Slovenia | 706 |  | 600 | e | 700 | e | 660 | e | 680 | e
South Africa | 12068 |  | 12992 |  | 13000 |  | 14000 | e | 15000 | e
Spain | 14587 |  | 15000 | e | 15000 | e | 14500 |  | 14600 | e
Sri Lanka | 1885 |  | 2287 |  | 2695 |  | 2819 |  | 2842
Sudan | 3478 |  | 3708 |  | 4013 |  | 4326 |  | 4053
Suriname | 70 | r | 70 | r | 20 | r | 30 | r | 30
Swedene | 2500 |  | 2800 |  | 2800 |  | 2800 |  | 3300
Switzerland | 4790 |  | 4390 |  | 4710 |  | 4500 |  | 4300 | e
Syria | 1850 | r | 1850 | r | 1600 | r | 1600 | r, e | 1600 | e
Taiwan | 14629 | r | 13445 |  | 12126 |  | 10876 |  | 10939
Tajikistan | 1150 |  | 1418 |  | 1361 |  | 3117 | r | 3844
Tanzania | 2809 |  | 3140 | r, e | 4071 |  | 4200 |  | 4509
Thailand | 36150 |  | 36216 |  | 39940 |  | 33587 |  | 36000 | e
Togo | 1700 | e | 1500 |  | 1500 | e | 1500 | e | 1600 | e
Trinidad and Tobago | 837 |  | 840 |  | 721 |  | 670 |  | 650 | e
Tunisia | 9127 |  | 9507 |  | 9028 |  | 8053 |  | 7850
Turkey | 71239 |  | 71419 |  | 75403 |  | 80552 |  | 72544
Turkmenistane | 2900 |  | 3300 |  | 3500 |  | 3600 |  | 3800
Uganda | 2141 |  | 2340 |  | 2494 |  | 2498 |  | 2500 | e
Ukraine | 8636 |  | 8511 |  | 9023 |  | 9003 |  | 8930
United Arab Emirates | 20500 | r | 20500 | r | 22000 | e | 23000 | e | 25000 | e
United Kingdom | 8958 |  | 9235 | r | 9370 | r | 9359 | r | 9200 | e
United States6 | 83124 |  | 84940 |  | 85153 |  | 86799 |  | 86999
Uruguay | 830 | r | 860 | r | 740 |  | 817 |  | 812
Uzbekistan | 7350 |  | 7900 | e | 8222 | r | 8497 | r | 8600 | e
Venezuela | 7940 |  | 8210 |  | 7300 | e | 8030 | e | 7000 | e
Vietnam | 60982 |  | 67645 |  | 74457 |  | 78843 |  | 90200 | e
Yemen | 3190 | r | 2530 | r | 2400 | e | 1950 | r, e | 1980 | e
Zambia | 1900 | e | 1800 | e | 2000 | e | 2210 | r | 2751
Zimbabwe | 1280 | r | 1510 | r | 1650 | r | 1750 |  | 1800 | e
Grand totale | 4150000 |  | 4070000 |  | 4150000 |  | 4110000 | r | 4050000
eEstimated. rRevised. -- Zero.
1Table includes data available through August 20, 2019. All data are reported unless otherwise noted. Grand totals and estimated data are rounded to no more than three significant digits; may not add to totals shown. Data may include clinker exports for some countries.
2Production is based on fiscal year, with a starting date of June 30 of the year shown.
3Production is based on fiscal year, with a starting date of March 31 of the year shown.
4Production is based on fiscal year, with a starting date of July 7 of the year shown.
5Cement sales from Cimentos de Moçambique SARL (Sociedade Anónima de Responsabilidade Limitada) only.
6Portland and masonry cements only. Includes a small (less than 0.5% per year) component of double-counting where portland cement (not clinker) is consumed to make masonry cement; the precise amount of double-counting cannot be determined because of the involvement of portland cement stockpiles.