## Text
Advance release
This report will be included in the USGS Minerals Yearbook 2018, volume I, Metals and Minerals Report
Gallium in 2018
This workbook includes an embedded Word document and seven tables (see tabs below).
This icon is linked to an embedded text document. Double-click on the icon to view the text document.
First posted | 2021-11-12
Correction posted

## T1
TABLE 1
SALIENT U.S. GALLIUM STATISTICS1
(Kilograms, unless otherwise specified)
| 2014 | 2015 | 2016 | 2017 |  | 2018
Production, primary crude | -- | -- | -- | -- |  | --
Imports for consumption:
Metal | 53900 | 28600 | 10500 | 20200 | r | 32000
Gallium arsenide wafers (gross weight)2 | 391000 | 2690000 | 1290000 | 804000 |  | 446000
Consumption, reported | 35800 | 29700 | 18100 | 17900 |  | 15000
Average value,3 dollars per kilogram:
Purity ≥99.9999% | 363 | 317 | 690 | 477 |  | 508
Purity ≤99.99% | 239 | 188 | 125 | 124 |  | 185
rRevised. -- Zero.
1Table includes data available through May 21, 2020. Data are rounded to no more than three significant digits.
2Data include imports of undoped and doped wafers from 2014 through 2016, but only doped wafers in 2017 and 2018.
3Source: U.S. Census Bureau. Estimate based on average value of U.S. imports of gallium metal.

## T2
TABLE 2
U.S. CONSUMPTION OF CONTAINED GALLIUM, BY END USE1, 2
(Kilograms)
End use | 2017 | 2018
Optoelectronic devices:
Laser diodes and light-emitting diodes | 4990 | 3300
Photodetectors and solar cells | 301 | 395
Integrated circuits:
Analog | 10300 | 9060
Digital | 1940 | 1830
Research and development | 370 | 425
Total | 17900 | 15000
1Table includes data available through May 21, 2020. Data are rounded to no more than three significant digits; may not add to totals shown.
2Includes gallium metal and gallium contained in compounds produced domestically.

## T3
TABLE 3
STOCKS, RECEIPTS, AND CONSUMPTION OF GALLIUM METAL, BY PURITY1, 2
(Kilograms)
| Beginning |  |  | Ending
Purity | stocks | Receipts | Consumption | stocks
2017:
97% to 99.9% | 1 | 1 | 2 | --
99.99% to 99.999% | 1870 | -- | -- | 1870
99.9999% | 615 | -- | 11 | 604
99.99999% to 99.999999% | 232 | 631 | 493 | 370
Total | 2720 | 632 | 506 | 2840
2018:
97% to 99.9% | -- | -- | -- | --
99.99% to 99.999% | 1870 | -- | -- | 1870
99.9999% | 604 | 2 | 11 | 595
99.99999% to 99.999999% | 370 | 649 | 564 | 455
Total | 2840 | 651 | 575 | 2920
-- Zero.
1Table includes data available through May 21, 2020. Data are rounded to no more than three significant digits; may not add to totals shown.
2Consumers only.

## T4
TABLE 4
U.S. IMPORTS FOR CONSUMPTION OF UNWROUGHT GALLIUM AND
GALLIUM POWDERS, BY COUNTRY OR LOCALITY1
| 2017 |  |  |  | 2018
| Quantity |  |  |  | Quantity
Country or locality | (kilograms) |  | Value2 |  | (kilograms) | Value2
China | 4860 |  | 686000 | r | 19300 | 3430000
Denmark | 28 |  | 12000 |  | -- | --
Estonia | -- |  | -- |  | 140 | 30800
France | 1980 |  | 1610000 |  | 417 | 334000
Germany | -- |  | -- |  | 1240 | 306000
Hong Kong | 2000 |  | 270000 |  | 5400 | 1250000
Japan | 540 |  | 263000 |  | 1070 | 390000
Korea, Republic of | 1140 | r | 135000 | r | 1280 | 176000
Russia | 1360 |  | 186000 |  | 507 | 112000
Singapore | 525 |  | 223000 |  | -- | --
South Africa | 23 |  | 22100 |  | 23 | 23000
Ukraine | 1600 |  | 197000 |  | 2560 | 315000
United Kingdom | 6180 |  | 809000 |  | 50 | 10600
Total | 20200 | r | 4410000 | r | 32000 | 6380000
rRevised. -- Zero.
1Table includes data available through May 21, 2020. Data are rounded to no more than three significant digits; may not add to totals shown.
2Customs value.
Source: U.S. Census Bureau.

## T5
TABLE 5
U.S. IMPORTS FOR CONSUMPTION OF DOPED
GALLIUM ARSENIDE WAFERS, BY COUNTRY OR LOCALITY1
| 2017 |  |  |  | 2018
| Quantity |  |  |  | Quantity
Country or locality | (kilograms) |  | Value2 |  | (kilograms) | Value2
Australia | 41 |  | 26700 |  | -- | --
Austria | 7 |  | 5140 |  | 12 | 5690
Belarus | 8840 |  | 1980000 |  | 1030 | 238000
Belgium | 618 |  | 3400000 |  | 3590 | 1720000
Canada | 1 |  | 2800 |  | -- | --
China | 403000 |  | 43400000 |  | 265000 | 32700000
Denmark | -- |  | -- |  | 389 | 286000
Finland | 3790 |  | 3190000 |  | 5410 | 5440000
France | 36100 |  | 31600000 |  | 22900 | 28200000
Germany | 55000 |  | 18500000 |  | 32700 | 23600000
Israel | 9 |  | 40000 |  | 12 | 62800
Italy | 1420 |  | 686000 |  | 474 | 152000
Japan | 67000 |  | 26800000 |  | 35400 | 29700000
Korea, Republic of | 21800 |  | 2560000 |  | 8630 | 4030000
Malaysia | 1050 |  | 318000 |  | 561 | 184000
Netherlands | 3 |  | 32200 |  | 2 | 19600
Poland | 226 |  | 238000 |  | 347 | 278000
Singapore | 1140 |  | 301000 |  | 756 | 408000
Taiwan | 202000 |  | 67600000 |  | 65200 | 84000000
United Kingdom | 513 |  | 1700000 |  | 1400 | 2530000
Other | 821 | r | 450000 | r | 1580 | 972000
Total | 804000 |  | 203000000 |  | 446000 | 214000000
rRevised. -- Zero.
1Table includes data available through May 21, 2020. Data are rounded to no more than three significant digits; may not add to totals shown.
2Customs value.
Source: U.S. Census Bureau.

## T6
TABLE 6
GALLIUM: LOW-PURITY PRIMARY WORLD PRODUCTION, BY COUNTRY OR LOCALITY1
(Kilograms)
Country or locality | 2014 |  | 2015 | 2016 |  | 2017 |  | 2018
China | 450000 |  | 444000 | 225000 |  | 300000 |  | 397000
Germany | 16000 |  | 11000 | 16000 |  | -- |  | --
Hungarye | 260 |  | -- | -- |  | -- |  | --
Japan | 8000 |  | 5000 | 3000 |  | 3000 |  | 3000
Korea, Republic of e | 1000 |  | 2500 | 3000 |  | 3000 |  | 3000
Russiae | 1000 |  | 1000 | 9000 |  | 7000 |  | 6000
Ukraine | 13000 | e | 9400 | 9000 | e | 4000 | e | 4000 | e
Total | 489000 |  | 473000 | 265000 |  | 317000 | r, e | 413000 | e
eEstimated. rRevised. -- Zero.
1Table includes data available through July 22, 2019. All data are reported unless otherwise noted. Totals and estimated data are rounded to no more than three significant digits; may not add to totals shown.

## T7
TABLE 7
ESTIMATED WORLD ANNUAL LOW-PURITY PRIMARY GALLIUM
PRODUCTION CAPACITY, DECEMBER 31, 20181, 2
(Metric tons)
Country or locality | Capacity
China | 600000
Germany | 40000
Hungary | 8000
Japan | 10000
Kazakhstan | 25000
Korea, Republic of | 16000
Russia | 10000
Ukraine | 15000
Total | 724000
1Table includes data available through May 21, 2020. Data are rounded to no more than three significant digits.
2Includes capacity at operating plants as well as at plants on standby basis.