## Text
Advance release
This report will be included in the USGS Minerals Yearbook 2018, volume I, Metals and Minerals Report
Gemstones in 2018
This workbook includes an embedded Word document and eleven tables (see tabs below).
This icon is linked to an embedded text document. Double-click on the icon to view the text document.
First posted | 2022-08-19
Correction posted

## T1
TABLE 1
ESTIMATED VALUE OF U.S. NATURAL GEMSTONE PRODUCTION,
BY GEM TYPE1
(Thousand dollars)
| Natural gems |  | Synthetic gems
Gem materials | 2017 | 2018 | 2017 | 2018
Beryl | 141 | 162 | -- | --
Coral, all types | 10 | 10 | -- | --
Cubic zirconia | XX | XX | 12000 | 12000
Diamond | 52 | 39 | 16000 | 25000
Garnet | 34 | 36 | -- | --
Gem feldspar | 776 | 451 | -- | --
Geodes and nodules | 54 | 63 | -- | --
Moissanite | XX | XX | 27000 | 27900
Opal | 113 | 121 | -- | --
Quartz:
Macrocrystalline2 | 585 | 591 | -- | --
Cryptocrystalline3 | 608 | 817 | -- | --
Sapphire and ruby | 268 | 483 | -- | --
Shell | 337 | 325 | -- | --
Topaz | 10 | 15 | -- | --
Tourmaline | 245 | 252 | -- | --
Turquoise | 793 | 755 | 75 | 75
Other | 5200 | 5360 | -- | --
Total | 9230 | 9470 | 55100 | 65000
XX Not applicable. -- Zero.
1Table includes data available through April 29, 2021. Data are rounded to no more than three significant digits; may not add to totals shown.
2Macrocrystalline quartz (crystals recognizable with the naked eye) includes amethyst, aventurine, blue quartz, citrine, hawkʼs eye, prasiolite, prase, quartz, catʼs eye, rock crystal, rose quartz, smoky quartz, and tigerʼs eye.
3Cryptocrystalline quartz (microscopically small crystals) includes agate, carnelian, chalcedony, chrysoprase, fossilized wood, heliotrope, jasper, moss agate, onyx, and sard.

## T2
TABLE 2
PRICES PER CARAT OF U.S. CUT ROUND DIAMONDS, BY SIZE AND QUALITY IN 2018
Weight |  |  | Representative price per carat
(carats) | Color1 | Clarity2 | January3 | June4 | December5
0.25 | G | VS1 | 1650 | 1650 | 1650
Do. | do. | VS2 | 1575 | 1575 | 1575
Do. | do. | SI1 | 1250 | 1250 | 1250
Do. | H | VS1 | 1600 | 1600 | 1600
Do. | do. | VS2 | 1500 | 1500 | 1500
Do. | do. | SI1 | 1200 | 1200 | 1200
0.5 | G | VS1 | 2600 | 2600 | 2600
Do. | do. | VS2 | 2400 | 2400 | 2400
Do. | do. | SI1 | 2080 | 2080 | 2080
Do. | H | VS1 | 2390 | 2390 | 2390
Do. | do. | VS2 | 2320 | 2320 | 2320
Do. | do. | SI1 | 1910 | 1910 | 1910
1 | G | VS1 | 6710 | 6610 | 6610
Do. | do. | VS2 | 6200 | 6200 | 6200
Do. | do. | SI1 | 5600 | 5550 | 5550
Do. | H | VS1 | 6080 | 6050 | 6000
Do. | do. | VS2 | 5600 | 5600 | 5600
Do. | do. | SI1 | 5070 | 5070 | 5070
2 | G | VS1 | 12950 | 12720 | 12480
Do. | do. | VS2 | 11200 | 11250 | 11310
Do. | do. | SI1 | 8400 | 8900 | 9400
Do. | H | VS1 | 11200 | 11060 | 10920
Do. | do. | VS2 | 10000 | 9880 | 9750
Do. | do. | SI1 | 9020 | 8870 | 8720
Do., do. Ditto.
1Gemological Institute of America (GIA) color grades: D—colorless; E—rare white; G, H, I—traces of color.
2GIA clarity terms: IF—no blemishes; VVS1—very, very slightly included; VS1—very slightly included; VS2—very slightly included, but not visible; SI1—slightly included.
3Source: The Gem Guide, v. 37, no. 1, January/February 2018, p. 26–28.
4Source: The Gem Guide, v. 37, no. 4, July/August 2018, p. 26–28.
5Source: The Gem Guide, v. 37, no. 6, November/December 2018, p. 26–28.

## T3
TABLE 3
PRICES PER CARAT OF U.S. CUT COLORED GEMSTONES IN 2018
Price range per carat
Gemstone | January1 | December2
Amethyst | $30–35 | $30–35
Aquamarine | 325–375 | 325–375
Citrine | 13–22 | 13–22
Emerald | 3,250–4,500 | 3,250–4,500
Opal, fire | 180–250 | 180–250
Opal, white (also jelly opal) | 65–80 | 65–80
Pearl, cultured saltwater3 | 5 | 5
Peridot | 165–180 | 165–180
Rhodolite garnet | 55–80 | 65–90
Ruby | 2,640–3,600 | 2,640–3,600
Sapphire, blue | 1,080–1,900 | 950–1,700
Tanzanite | 375–395 | 350–395
Topaz, blue | 7–8 | 7–8
Topaz, yellow | 175–250 | 175–250
Tourmaline, green | 135–200 | 135–200
Tourmaline, pink | 170–200 | 170–200
1Source: The Gem Guide, v. 37, no. 1, January/February 2018, p. 54–55, 60, 64, 72–74, 77, 80–83, and 90. These figures are approximate wholesale purchase prices paid by retail jewelers on a per stone basis for 1 to less than 1 carat, fine-quality stones.
2Source: The Gem Guide, v. 37, no. 6, November/December 2018, p. 54–55, 60, 64, 72–74, 77, 80–83, and 90. These figures are approximate wholesale purchase prices paid by retail jewelers on a per stone basis for 1 to less than 1 carat, fine-quality stones.
3Prices are per 4.5–5-millimeter pearl.

## T4
TABLE 4
U.S. EXPORTS AND REEXPORTS OF DIAMOND (EXCLUSIVE OF
INDUSTRIAL DIAMOND), BY COUNTRY OR LOCALITY1, 2
| 2017 |  |  |  | 2018
| Quantity |  | Value3 |  | Quantity | Value3
Country or locality | (carats) |  | (thousands) |  | (carats) | (thousands)
Exports:
Aruba | 1300 |  | 3580 |  | 1350 | 4150
Australia | 11500 |  | 11900 |  | 73900 | 6630
Belgium | 85700 |  | 232000 |  | 14100 | 74800
Brazil | 32800 |  | 6830 |  | 33100 | 9720
Canada | 42200 | r | 77000 |  | 41500 | 64700
Cayman Islands | 322 |  | 647 |  | 3760 | 1420
China | 1410 |  | 12700 |  | 1040 | 2270
Denmark | 2410 |  | 1080 |  | 1750 | 1180
France | 892 |  | 17100 |  | 22400 | 13600
Germany | 1540 |  | 2040 |  | 1780 | 968
Hong Kong | 1420000 |  | 491000 |  | 761000 | 182000
India | 561000 |  | 343000 |  | 620000 | 412000
Indonesia | 1070 |  | 186 |  | 1930 | 343
Israel | 61000 |  | 253000 |  | 54800 | 177000
Italy | 4350 |  | 3240 |  | 24800 | 6390
Japan | 13200 |  | 2820 |  | 2990 | 1480
Mexico | 609000 |  | 61000 |  | 253000 | 114000
Netherlands | 7530 |  | 10400 |  | 124 | 302
Panama | 22500 |  | 1080 |  | 5550 | 12800
Singapore | 1060 |  | 13000 |  | 6680 | 492
Sint Maarten | 3960 | r | 12100 | r | 5990 | 15700
South Africa | 276 |  | 3110 |  | 2160 | 1580
Switzerland | 22800 |  | 36300 |  | 5860 | 25400
Taiwan | 1100 |  | 309 |  | 2150 | 3160
Thailand | 96400 |  | 20000 |  | 56500 | 13600
United Arab Emirates | 97300 |  | 40100 |  | 183000 | 11700
United Kingdom | 6410 |  | 13200 |  | 21900 | 11900
Vietnam | 14500 |  | 18800 |  | 885 | 876
Other | 8950 | r | 15400 | r | 12900 | 14200
Total | 3130000 |  | 1700000 |  | 2220000 | 1180000
Reexports:
Armenia | 27500 |  | 5900 |  | 35300 | 6640
Aruba | 2980 |  | 6070 |  | 2400 | 6470
Australia | 10600 |  | 53900 |  | 5250 | 68000
Austria | 137 |  | 11100 |  | 309 | 23700
Belgium | 621000 |  | 2460000 |  | 691000 | 2900000
Botswana | 1860 |  | 5030 |  | 2580 | 8240
Brazil | 24700 |  | 2690 |  | 11300 | 2900
Canada | 93000 |  | 125000 |  | 93100 | 134000
China | 33800 |  | 44700 |  | 54200 | 60800
Dominican Republic | 19100 |  | 6320 |  | 15400 | 6390
France | 2130 |  | 121000 |  | 4290 | 133000
Germany | 19400 |  | 5930 |  | 18500 | 9000
Hong Kong | 2410000 |  | 2900000 |  | 2390000 | 3040000
India | 2610000 |  | 3800000 |  | 2910000 | 4820000
Indonesia | 5 |  | 40 |  | 8790 | 303
Ireland | 14500 |  | 10100 |  | 2870 | 10800
Israel | 984000 |  | 4620000 |  | 911000 | 4550000
Italy | 61900 |  | 59300 |  | 60800 | 78600
Japan | 40900 |  | 66900 |  | 39200 | 56200
Korea, Republic of | 8450 |  | 153 |  | 562 | 77
Laos | 7280 |  | 4080 |  | 2230 | 1450
Lebanon | 1470 |  | 3750 |  | 2900 | 2570
Malaysia | 5280 |  | 1740 |  | 10400 | 2180
Mexico | 8720 |  | 11500 |  | 16200 | 11600
Namibia | 9530 | r | 6180 | r | 10600 | 8660
Netherlands | 2320 |  | 1640 |  | 342 | 1870
Panama | 1070 |  | 791 |  | 60 | 477
See footnotes at end of table.
TABLE 4—Continued
U.S. EXPORTS AND REEXPORTS OF DIAMOND (EXCLUSIVE OF
INDUSTRIAL DIAMOND), BY COUNTRY OR LOCALITY1, 2
| 2017 |  |  |  | 2018
| Quantity |  | Value3 |  | Quantity | Value3
Country or locality | (carats) |  | (thousands) |  | (carats) | (thousands)
Reexports:—Continued
Russia | 76 |  | 11400 |  | 4010 | 40700
Singapore | 2780 |  | 45200 |  | 23200 | 64900
Sint Maarten | 14300 |  | 36600 |  | 16700 | 38300
South Africa | 8360 |  | 116000 |  | 15100 | 95900
Switzerland | 104000 |  | 1260000 |  | 111000 | 1270000
Taiwan | 6290 |  | 4870 |  | 25300 | 4160
Thailand | 113000 |  | 81300 |  | 134000 | 121000
Ukraine | 2580 |  | 766 |  | 8990 | 2570
United Arab Emirates | 583000 |  | 788000 |  | 596000 | 762000
United Kingdom | 55900 |  | 361000 |  | 37200 | 357000
Vietnam | 38700 | r | 45100 | r | 46100 | 59200
Other | 12100 | r | 12000 | r | 9120 | 10700
Total | 7960000 |  | 17100000 |  | 8320000 | 18800000
Grand total | 11100000 |  | 18800000 |  | 10500000 | 20000000
rRevised.
1Table includes data available through April 29, 2021. Data are rounded to no more than three significant digits; may not add to totals shown.
2Harmonized Tariff Schedule of the United States codes 7102.31.0000, 7102.39.0010, and 7102.39.0050.
3Values are free alongside ship.
Source: U.S. Census Bureau.

## T5
TABLE 5
U.S. IMPORTS FOR CONSUMPTION OF DIAMOND, BY KIND, WEIGHT, AND COUNTRY OR LOCALITY1
| 2017 |  |  |  | 2018
| Quantity |  | Value2 |  | Quantity | Value2
Kind, weight, and country or locality | (carats) |  | (thousands) |  | (carats) | (thousands)
Rough or uncut, natural:3, 4
Angola | 19300 |  | 132000 |  | 12200 | 43800
Australia | 4170 |  | 463 |  | 4430 | 2980
Botswana | 231000 |  | 629000 |  | 483000 | 251000
Brazil | 2340 |  | 13400 |  | 5510 | 5060
Canada | 131000 |  | 59400 |  | 156000 | 32200
Congo (Kinshasa) | 6270 |  | 991 |  | 1890 | 1950
Guyana | 3440 |  | 1540 |  | 6880 | 1980
India | 21500 |  | 162 |  | 20000 | 58
Lesotho | 510 |  | 15600 |  | 2610 | 90600
Namibia | 22500 |  | 29700 |  | 45200 | 34700
Russia | 23500 |  | 20200 |  | 30900 | 40600
Sierra Leone | 2130 |  | 12600 |  | 374 | 973
South Africa | 118000 |  | 143000 |  | 165000 | 100000
Other | 712 | r | 2510 | r | 1430 | 3050
Total | 587000 |  | 1060000 |  | 935000 | 609000
Cut but unset, not more than 0.5 carat:5
Armenia | 3130 |  | 1550 |  | 2120 | 985
Australia | 3550 |  | 543 |  | 2340 | 1630
Belgium | 164000 |  | 84100 |  | 141000 | 89100
Botswana | 5070 |  | 10600 |  | 16000 | 18900
Brazil | 1870 |  | 542 |  | 2000 | 1440
Cambodia | 22800 |  | 16900 |  | 29500 | 18900
Canada | 8510 |  | 8150 |  | 13300 | 11100
China | 58400 |  | 31000 |  | 83900 | 38600
Germany | 3050 |  | 1100 |  | 1160 | 400
Hong Kong | 211000 |  | 40300 |  | 139000 | 22300
India | 4060000 |  | 1260000 |  | 4400000 | 1430000
Israel | 742000 |  | 267000 |  | 789000 | 295000
Italy | 2240 |  | 805 |  | 7070 | 1160
Laos | 5970 |  | 6120 |  | 11100 | 11300
Mauritius | 21300 |  | 33200 |  | 19700 | 32000
Mexico | 13900 |  | 3740 |  | 38500 | 4860
Russia | 699 |  | 1330 |  | 3460 | 6530
South Africa | 4010 |  | 3810 |  | 15100 | 11100
Sri Lanka | 6570 |  | 6360 |  | 9650 | 8710
Thailand | 16900 |  | 5910 |  | 49200 | 7470
United Arab Emirates | 6740 |  | 2380 |  | 2850 | 1690
United Kingdom | 20400 |  | 3640 |  | 17100 | 3020
Vietnam | 73900 |  | 42100 |  | 57200 | 46600
Other | 9420 | r | 3960 | r | 7250 | 4060
Total | 5460000 |  | 1840000 |  | 5860000 | 2070000
Cut but unset, more than 0.5 carat:6
Angola | 75 |  | 6000 |  | 1050 | 201000
Armenia | 2850 |  | 1920 |  | 6950 | 3360
Australia | 3280 |  | 159000 |  | 6370 | 65800
Belgium | 385000 |  | 2930000 |  | 305000 | 3060000
Botswana | 25500 |  | 125000 |  | 28700 | 210000
Brazil | 840 |  | 36100 |  | 556 | 26400
Canada | 24800 |  | 88000 |  | 22700 | 101000
China | 27200 |  | 178000 |  | 37000 | 222000
Colombia | 1440 |  | 6010 |  | 236 | 337
Congo (Kinshasa) | 40 |  | 8620 |  | 242 | 4400
France | 1880 |  | 57300 |  | 1890 | 56400
Germany | 560 |  | 4110 |  | 364 | 4180
Guinea | 11200 |  | 16600 |  | 20 | 45
Hong Kong | 51900 |  | 281000 |  | 42300 | 149000
India | 2450000 |  | 7290000 |  | 2790000 | 8460000
Israel | 1320000 |  | 7170000 |  | 1410000 | 7600000
Italy | 2450 |  | 23400 |  | 1660 | 29200
See footnotes at end of table.
TABLE 5—Continued
U.S. IMPORTS FOR CONSUMPTION OF DIAMOND, BY KIND, WEIGHT, AND COUNTRY OR LOCALITY1
| 2017 |  |  |  | 2018
| Quantity |  | Value2 |  | Quantity | Value2
Kind, weight, and country or locality | (carats) |  | (thousands) |  | (carats) | (thousands)
Cut but unset, more than 0.5 carat:6—Continued
Japan | 1750 |  | 4760 |  | 654 | 2280
Lesotho | 9 |  | 328 |  | 98 | 15300
Mauritius | 7410 |  | 24600 |  | 11400 | 46800
Namibia | 15700 |  | 57200 |  | 18600 | 78900
Russia | 6920 |  | 50200 |  | 51700 | 274000
Singapore | 1290 |  | 14400 |  | 134 | 857
South Africa | 39300 |  | 617000 |  | 34500 | 1120000
Spain | 857 |  | 16100 |  | 707 | 6940
Switzerland | 7060 |  | 430000 |  | 6970 | 356000
Thailand | 17800 |  | 25300 |  | 24900 | 58800
Ukraine | 2540 |  | 2840 |  | 2440 | 2640
United Arab Emirates | 5080 |  | 38200 |  | 6490 | 106000
United Kingdom | 11400 |  | 134000 |  | 6430 | 135000
Vietnam | 4810 |  | 12600 |  | 4080 | 16100
Other | 3550 | r | 20400 | r | 7200 | 20500
Total | 4430000 |  | 19800000 |  | 4840000 | 22400000
rRevised.
1Table includes data available through April 29, 2021. Data are rounded to no more than three significant digits; may not add to totals shown.
2Customs value.
3Includes some natural partially worked or shaped diamond.
4Harmonized Tariff Schedule of the United States (HTS) code 7102.31.0000.
5HTS code 7102.39.0010.
6HTS code 7102.39.0050.
Source: U.S. Census Bureau.

## T6
TABLE 6
U.S. IMPORTS FOR CONSUMPTION OF GEMSTONES, OTHER THAN
DIAMOND, BY KIND AND COUNTRY OR LOCALITY1
| 2017 |  |  |  | 2018
| Quantity |  | Value2 |  | Quantity | Value2
Kind and country or locality | (carats) |  | (thousands) |  | (carats) | (thousands)
Emerald:3
Afghanistan | 75 |  | 97 |  | 14700 | 5100
Belgium | 4580 |  | 4870 |  | 892 | 2140
Brazil | 132000 |  | 18000 |  | 132000 | 19300
Burma | 1360 |  | 140 |  | 121 | 310
Canada | 724 |  | 93 |  | 1250 | 331
China | 7470 |  | 255 |  | 18000 | 2340
Colombia | 334000 |  | 209000 |  | 398000 | 205000
France | 8700 |  | 60000 |  | 11200 | 74400
Germany | 16700 |  | 4110 |  | 39100 | 3350
Hong Kong | 424000 |  | 158000 |  | 96600 | 30500
India | 1040000 |  | 131000 |  | 1740000 | 140000
Israel | 223000 |  | 70600 |  | 190000 | 102000
Italy | 26900 |  | 20700 |  | 46100 | 34800
Japan | 587 |  | 79 |  | 639 | 312
Madagascar | 36500 |  | 1070 |  | 4 | 7
Mozambique | 4260 |  | 1590 |  | 2520 | 194
South Africa | 10300 |  | 3160 |  | 22400 | 3260
Sri Lanka | 841 |  | 1780 |  | 2370 | 211
Switzerland | 9480 |  | 56400 |  | 9630 | 53100
Tanzania | 10 |  | 3 |  | 3000 | 60
Thailand | 540000 |  | 20100 |  | 666000 | 26500
United Arab Emirates | 8020 |  | 1150 |  | 6280 | 3560
United Kingdom | 3660 |  | 30200 |  | 3360 | 23700
Zambia | 307000 |  | 37100 |  | 478000 | 67200
Other | 565 | r | 596 | r | 1360 | 2740
Total | 3140000 |  | 830000 |  | 3880000 | 801000
Ruby:4
Afghanistan | -- |  | -- |  | 5010 | 90
Belgium | 627 |  | 4350 |  | 3060 | 1720
Brazil | 3400 |  | 181 |  | 3 | 5
Burma | 26600 |  | 8250 |  | 17600 | 61300
Canada | 75 |  | 132 |  | 354 | 283
China | 72000 |  | 1660 |  | 21000 | 1080
France | 6380 |  | 26900 |  | 7180 | 40900
Germany | 8640 |  | 3610 |  | 38900 | 1570
Hong Kong | 440000 |  | 27800 |  | 66200 | 18400
India | 1410000 |  | 24200 |  | 1340000 | 35800
Israel | 10400 |  | 4700 |  | 20900 | 3980
Italy | 5660 |  | 12500 |  | 6230 | 19300
Kenya | 4700 |  | 159 |  | 1250 | 23
Madagascar | 34600 |  | 5860 |  | 13200 | 2310
Malaysia | 12500 |  | 21 |  | -- | --
Mauritania | -- |  | -- |  | 2350 | 50
Mozambique | 123000 |  | 46100 |  | 78700 | 46700
Nigeria | 1070 |  | 4 |  | 1700 | 14
South Africa | 6000 |  | 3150 |  | 18700 | 1250
Sri Lanka | 2500 |  | 1060 |  | 2060 | 6980
Switzerland | 2660 |  | 29100 |  | 3280 | 34900
Tanzania | 1540 |  | 19700 |  | 5 | 6
Thailand | 2180000 |  | 130000 |  | 2330000 | 94400
United Arab Emirates | 4230 |  | 4 |  | 1990 | 5140
United Kingdom | 1330 |  | 5640 |  | 1320 | 12100
Zambia | 752 |  | 23 |  | 2360 | 257
Other | 1220 | r | 1160 | r | 2320 | 1310
Total | 4360000 |  | 356000 |  | 3990000 | 390000
See footnotes at end of table.
TABLE 6—Continued
U.S. IMPORTS FOR CONSUMPTION OF GEMSTONES, OTHER THAN
DIAMOND, BY KIND AND COUNTRY OR LOCALITY1
| 2017 |  |  |  | 2018
| Quantity |  | Value2 |  | Quantity | Value2
Kind and country or locality | (carats) |  | (thousands) |  | (carats) | (thousands)
Sapphire:5
Australia | 6100 |  | 262 |  | 10600 | 334
Austria | -- |  | -- |  | 1570 | 37
Belgium | 1390 |  | 2070 |  | 1690 | 5010
Brazil | 12100 |  | 559 |  | 4480 | 61
Burma | 17200 |  | 2920 |  | 3100 | 8120
China | 81100 |  | 192 |  | 78200 | 555
Colombia | 444 |  | 2650 |  | 23 | 550
France | 15200 |  | 47200 |  | 11100 | 68400
Germany | 30100 |  | 7270 |  | 84800 | 2520
Gibraltar | 10000 |  | 100 |  | -- | --
Hong Kong | 429000 |  | 73700 |  | 166000 | 39500
India | 1420000 |  | 27300 |  | 1880000 | 52300
Israel | 18200 |  | 15000 |  | 31600 | 8810
Italy | 6580 |  | 8340 |  | 16700 | 10200
Japan | 2820 |  | 334 |  | 68700 | 293
Madagascar | 113000 |  | 6240 |  | 81300 | 8620
Moldova | 3190 |  | 32 |  | 186 | 4
Mozambique | 5710 |  | 451 |  | 3460 | 432
Nigeria | 101 |  | 50 |  | 21700 | 411
South Africa | 2180 |  | 207 |  | 11000 | 304
Sri Lanka | 426000 |  | 104000 |  | 354000 | 86200
Switzerland | 21200 |  | 53500 |  | 20200 | 78000
Taiwan | 126 |  | 28 |  | 3170 | 1490
Thailand | 3810000 |  | 121000 |  | 3880000 | 104000
United Arab Emirates | 1720 |  | 377 |  | 2700 | 1190
United Kingdom | 5880 |  | 10300 |  | 3160 | 8040
Zambia | 2030 |  | 22 |  | 21900 | 114
Other | 3650 | r | 2030 | r | 5790 | 1460
Total | 6440000 |  | 486000 |  | 6770000 | 487000
Other precious and semiprecious
nondiamond gemstones:
Rough, uncut, all countries6 | 1650000000 | r | 34700 | r | 1540000000 | 55300
Cut, unset, all countries7 | NA |  | 196000 | r | NA | 520000
rRevised. NA Not available. -- Zero.
1Table includes data available through April 29, 2021. Data are rounded to no more than three significant digits; may not add to totals shown.
2Customs value.
3Harmonized Tariff Schedule of the United States (HTS) code 7103.91.0030.
4HTS code 7103.91.0010.
5HTS code 7103.91.0020.
6HTS codes 7103.10.2000, 7103.10.2080, and 7103.10.4000.
7HTS code 7103.99.1000.
Source: U.S. Census Bureau.

## T7
TABLE 7
VALUE OF U.S. IMPORTS OF SYNTHETIC
AND IMITATION GEMSTONES, BY COUNTRY OR LOCALITY1, 2
(Thousand dollars)
Country or locality | 2017 |  | 2018
Synthetic, cut but unset3 and worked, not for jewelry:4
Austria | 1290 | r | 1440
Belgium | 2250 | r | 4060
China | 20500 | r | 50300
Germany | 8810 | r | 9650
Hong Kong | 23200 | r | 71200
India | 78500 | r | 101000
Israel | 2500 | r | 3820
Japan | 449 |  | 709
Russia | 10400 | r | 8350
Singapore | 36000 |  | 1050
South Africa | 30 |  | 407
Sri Lanka | 336 | r | 605
Switzerland | 1100 |  | 883
Thailand | 1290 | r | 939
United Arab Emirates | 627 |  | 5470
United Kingdom | 323 |  | 1090
Other | 6830 | r | 2010
Total | 194000 | r | 263000
Imitation:5
Australia | 8 |  | 284
Austria | 26000 |  | 30000
Canada | 18 |  | 19
China | 22400 | r | 21900
Czechia | 2150 |  | 1550
El Salvador | 67 |  | 37
Germany | 222 | r | 240
Hong Kong | 99 | r | 141
India | 279 | r | 310
Italy | 102 | r | 97
Japan | 161 | r | 35
Korea, Republic of | 284 | r | 263
Lithuania | 46 |  | 114
Mexico | 19 |  | 4
Pakistan | 112 | r | 213
Taiwan | 487 | r | 2320
Thailand | 256 | r | 92
United Kingdom | 15 | r | 32
Vietnam | -- |  | 88
Other | 54 | r | 107
Total | 52700 | r | 57800
rRevised. -- Zero.
1Table includes data available through April 29, 2021. Data are rounded to no more than three significant digits; may not add to totals shown.
2Customs value.
3Harmonized Tariff Schedule of the United States (HTS) code 7104.90.1000.
4HTS code 7104.90.5000.
5HTS codes 3926.90.4000 and 7018.10.2000.
Source: U.S. Census Bureau.

## T8
TABLE 8
U.S. IMPORTS FOR CONSUMPTION OF GEMSTONES1
(Thousand carats and thousand dollars)
| 2017 |  |  |  | 2018
Stones | Quantity |  | Value2 |  | Quantity | Value2
Coral and similar materials, unworked3 | 6930 |  | 15400 |  | 6570 | 16900
Diamond:
Cut but unset4 | 9890 |  | 21700000 |  | 10700 | 24500000
Rough or uncut5 | 587 |  | 1060000 |  | 935 | 609000
Emerald, cut but unset6 | 3140 |  | 830000 |  | 3880 | 801000
Pearl:
Cultured7 | NA |  | 18300 |  | NA | 19700
Imitation8 | NA |  | 2240 | r | NA | 1960
Natural9 | NA |  | 12900 |  | NA | 8850
Ruby, cut but unset10 | 4360 |  | 356000 |  | 3990 | 390000
Sapphire, cut but unset11 | 6440 |  | 486000 |  | 6770 | 487000
Other precious and semiprecious nondiamond gemstone:
Rough, uncut12 | 1400000 | r | 33500 | r | 1450000 | 54500
Rough, simply sawn13 | 243000 |  | 1180 |  | 90900 | 881
Gemstones, cut but unset14 | NA |  | 196000 |  | NA | 520000
Gemstones, worked, not for jewelry15 | NA |  | 12000 |  | NA | 20200
Synthetic, cut but unset16 and worked, not for jewelry17 | NA |  | 194000 |  | NA | 263000
Imitation18 | NA |  | 52700 | r | NA | 57800
Total | 1680000 | r | 24900000 | r | 1570000 | 27700000
rRevised. NA Not available.
1Table includes data available through April 29, 2021. Data are rounded to no more than three significant digits; may not add to totals shown.
2Customs value.
3Harmonized Tariff Schedule of the United States (HTS) code 0508.00.0000.
4HTS codes 7102.39.0010 and 7102.39.0050.
5HTS code 7102.31.0000.
6HTS code 7103.91.0030.
7HTS code 7101.21.0000.
8HTS code 7018.10.1000.
9HTS codes 7101.10.3000 and 7101.10.6000.
10HTS code 7103.91.0010.
11HTS code 7103.91.0020.
12HTS codes 7103.10.2000 and 7103.10.2080.
13HTS code 7103.10.4000.
14HTS code 7103.99.1000.
15HTS code 7103.99.5000.
16HTS code 7104.90.1000.
17HTS code 7104.90.5000.
18HTS codes 3926.90.4000 and 7018.10.2000.
Source: U.S. Census Bureau.

## T9
TABLE 9
GUIDE TO SELECTED GEMSTONES AND GEM MATERIALS USED IN JEWELRY
|  |  | Practical |  | Hardness | Specific |  | Refractive | May be | Recognition
Name | Composition | Color | size1 | Cost2 | (Mohs) | gravity | Refraction | index | confused with | characteristics
Amber | Hydrocarbon | Yellow, red, green, blue | Any | Low to | 2.0–2.5 | 1.0–1.1 | Single | 1.54 | Synthetic or pressed | Fossil resin, color, low
|  |  |  | medium |  |  |  |  | plastics, kauri gum | density, soft, insects.
Apatite | Chlorocalcium | Colorless, pink, yellow, | Small | Low | 5.0 | 3.16–3.23 | Double | 1.63–1.65 | Amblygonite, andalusite, | Crystal habit, color,
| phosphate | green, blue, violet | [6 empty] | brazilianite, precious | hardness, appearance.
beryl, titanite, topaz,
tourmaline
Azurite | Copper carbonate | Azure, dark blue, pale | Small to | do. | 3.5–4.0 | 3.7–3.9 | do. | 1.72–1.85 | Dumortierite, hauynite, | Color, softness, crystal
| hydroxide | blue | medium | [5 empty] | lapis lazuli, lazulite, | habits, associated
[9 empty] | sodalite | minerals.
Benitoite | Barium | Blue, purple, pink, | do. | High | 6.0–6.5 | 3.64–3.68 | do. | 1.76–1.80 | Sapphire, tanzanite, | Strong blue in ultraviolet
| titanium silicate | colorless | [6 empty] | blue diamond, blue | light.
tourmaline, cordierite
Beryl:
Aquamarine | Beryllium | Blue-green to light blue | Any | Medium to | 7.5–8.0 | 2.63–2.80 | do. | 1.58 | Synthetic spinel, blue | Double refraction,
| aluminum |  |  | high |  |  |  |  | topaz | refractive index.
silicate
Bixbite | do. | Red | Small | Very high | 7.5–8.0 | 2.63–2.80 | do. | 1.58 | Pressed plastics, | Refractive index.
tourmaline
Emerald, natural | do. | Green | Medium | do. | 7.5 | 2.63–2.80 | do. | 1.58 | Fused emerald, glass, | Emerald filter, dichroism,
[9 empty] | tourmaline, peridot, | refractive index.
green garnet doublets
Emerald, synthetic | do. | do. | Small | High | 7.5–8.0 | 2.63–2.80 | do. | 1.58 | Genuine emerald | Lack of flaws, brilliant
fluorescence in
ultraviolet light.
Golden (heliodor) | do. | Yellow to golden | Any | Low to | 7.5–8.0 | 2.63–2.80 | do. | 1.58 | Citrine, topaz, glass, | Weak-colored.
|  |  |  | medium |  |  |  |  | doublets
Goshenite | do. | Colorless | do. | Low | 7.5–8.0 | 2.63–2.80 | do. | 1.58 | Quartz, glass, white | Refractive index.
sapphire, white topaz
Morganite | do. | Pink to rose | do. | do. | 7.5–8.0 | 2.63–2.80 | do. | 1.58 | Kunzite, tourmaline, | Do.
pink sapphire
Calcite:
Marble | Calcium carbonate | White, pink, red, blue, | do. | do. | 3.0 | 2.72 | Double | 1.49–1.66 | Silicates, banded agate, | Translucent.
|  | green, or brown |  |  |  |  | (strong) |  | alabaster gypsum
Mexican onyx | do. | do. | do. | do. | 3.0 | 2.72 | do. | 1.60 | do. | Banded, translucent.
Charoite | Hydrated sodium | Lilac, violet, or white | Small to | do. | 5.0–6.0 | 2.54–2.78 | XX | 1.55–1.56 | Purple marble | Color, locality.
| calcium hydroxi- |  | medium
fluoro-silicate
Chrysoberyl:
Alexandrite | Beryllium aluminate | Green by direct sunlight or | do. | High | 8.5 | 3.50–3.84 | Double | 1.75 | Synthetic | Strong dichroism, color
|  | incandescent light, red by | [7 empty] | varies from red to
|  | indirect sunlight or | [7 empty] | green, hardness.
fluorescent light
Catʼs eye | do. | Greenish to brownish | Small to | do. | 8.5 | 3.50–3.84 | do. | 1.75 | Synthetic, shell | Density, translucence,
|  |  | large | [6 empty] | chatoyance.
Chrysolite | do. | Yellow, green, and (or) | Medium | Medium | 8.5 | 3.50–3.84 | do. | 1.75 | Tourmaline, peridot | Refractive index, silky.
brown
See footnotes at end of table.
TABLE 9—Continued
GUIDE TO SELECTED GEMSTONES AND GEM MATERIALS USED IN JEWELRY
|  |  | Practical |  | Hardness | Specific |  | Refractive | May be | Recognition
Name | Composition | Color | size1 | Cost2 | (Mohs) | gravity | Refraction | index | confused with | characteristics
Chrysocolla | Hydrated copper | Green, blue | Any | Low | 2.0–4.0 | 2.0–2.4 | XX | 1.46–1.57 | Azurite, dyed | Lack of crystals, color,
| silicate | [7 empty] | chalcedony, malachite, | fracture, low density,
[9 empty] | turquoise, variscite | softness.
Coral | Calcium carbonate | Orange, red, white, black, | Branching, | do. | 3.5–4.0 | 2.6–2.7 | Double | 1.49–1.66 | False coral | Dull translucent.
|  | purple, or green | medium
Corundum:
Ruby | Aluminum oxide | Rose to deep purplish red | Small | Very high | 9.0 | 3.95–4.10 | do. | 1.78 | Synthetics, including | Inclusions, fluorescence.
spinel, garnet
Sapphire, blue | do. | Blue | Medium | High | 9.0 | 3.95–4.10 | do. | 1.78 | do. | Inclusions, double
refraction, dichroism.
Sapphire, fancy | do. | Yellow, pink, colorless, | Medium to | Medium | 9.0 | 3.95–4.10 | do. | 1.78 | Synthetics, glass and | Inclusions, double
|  | orange, green, or violet | large | [5 empty] | doublets, morganite | refraction, refractive
index.
Sapphire or ruby, | do. | Red, pink, violet, blue, or | do. | High to low | 9.0 | 3.95–4.10 | do. | 1.78 | Star quartz, synthetic | Shows asterism, color
stars |  | gray | [6 empty] | stars | side view.
Sapphire or ruby, | do. | Yellow, pink, blue, green, | Up to 20 | Low | 9.0 | 3.95–4.10 | do. | 1.78 | Synthetic spinel, glass | Curved striae, bubble
synthetic |  | orange, violet, or red | carats | [6 empty] | inclusions.
Cubic zirconia | Zirconium and | Colorless, pink, blue, | Small | do. | 8.25–8.5 | 5.8 | Single | 2.17 | Diamond, zircon, titania, | Hardness, density, lack
| yttrium oxides | lavender, yellow | [6 empty] | moissanite | of flaws and inclusions,
refractive index.
Diamond | Carbon | White, blue-white, | Any | Very high | 10.0 | 3.516–3.525 | do. | 2.42 | Zircon, titania, cubic | High index, dispersion,
|  | yellow, brown, green, | [6 empty] | zirconia, moissanite | hardness, luster.
red, pink, blue
Feldspar:
Amazonite | Alkali aluminum | Green-blue | Large | Low | 6.0–6.5 | 2.56 | XX | 1.52 | Jade, turquoise | Cleavage, sheen, vitreous
| silicate | [8 empty] | to pearly, opaque, grid.
Labradorite | do. | Gray with blue and | do. | do. | 6.0–6.5 | 2.56 | XX | 1.56 | do. | Do.
bronze sheen color play
(schiller)
Moonstone | do. | Colorless, white, gray, | do. | do. | 6.0–6.5 | 2.77 | XX | 1.52–1.54 | Glass, chalcedony, opal | Pale sheen, opalescent.
or yellow with white,
blue, or bronze schiller
Sunstone | do. | Orange, red brown, | Small to | do. | 6.0–6.5 | 2.77 | XX | 1.53–1.55 | Aventurine, glass | Red glittery schiller.
|  | colorless with gold or | medium
red glittery schiller
Garnet | Complex silicate | Brown, black, yellow, | do. | Low to high | 6.5–7.5 | 3.15–4.30 | Single | 1.79–1.98 | Synthetics, spinel, | Single refraction,
|  | green, red, or orange |  |  |  |  | strained |  | glass | anomalous strain.
Hematite | Iron oxide | Black, black-gray, | Medium to | Low | 5.5–6.5 | 5.12–5.28 | XX | 2.94–3.22 | Davidite, cassiterite, | Crystal habit, streak,
|  | brown-red | large | [5 empty] | magnetite, neptunite, | hardness.
pyrolusite, wolframite
See footnotes at end of table.
TABLE 9—Continued
GUIDE TO SELECTED GEMSTONES AND GEM MATERIALS USED IN JEWELRY
|  |  | Practical |  | Hardness | Specific |  | Refractive | May be | Recognition
Name | Composition | Color | size1 | Cost2 | (Mohs) | gravity | Refraction | index | confused with | characteristics
Jade:
Jadeite | Complex silicate | Green, yellow, black, | Large | Low to very | 6.5–7.0 | 3.3–3.5 | Crypto- | 1.65–1.68 | Nephrite, chalcedony, | Luster, spectrum,
|  | white, or mauve |  | high |  |  | crystalline |  | onyx, bowenite, | translucent to opaque.
vesuvianite,
grossularite
Nephrite | Complex hydrous | do. | do. | do. | 6.0–6.5 | 2.96–3.10 | do. | 1.61–1.63 | Jadeite, chalcedony, | Do.
| silicate | [7 empty] | onyx, bowenite,
vesuvianite,
grossularite
Jet (gagate) | Lignite | Deep black, dark brown | do. | Low | 2.5–4.0 | 1.19–1.35 | XX | 1.64–1.68 | Anthracite, asphalt, | Luster, color.
cannel coal, onyx,
schorl, glass, rubber
Lapis lazuli | Sodium calcium | Dark azure-blue to | do. | do. | 5.0–6.0 | 2.50–3.0 | XX | 1.50 | Azurite, dumortierite, | Color, crystal habit,
| aluminum silicate | bright indigo blue or | [6 empty] | dyed howlite, lazulite, | associated minerals,
|  | even a pale sky blue | [6 empty] | sodalite, glass | luster, localities.
Malachite | Hydrated copper | Light to black-green | do. | do. | 3.5–4.0 | 3.25–4.10 | XX | 1.66–1.91 | Brochantite, chrysoprase, | Color banding, softness,
| carbonate | banded | [6 empty] | opaque green | associated minerals.
gemstones
Moissanite | Silicon carbide | Colorless and pale shades | Small | Low to | 9.25 | 3.21 | Double | 2.65–2.69 | Diamond, zircon, titania, | Hardness, dispersion, lack
|  | of green, blue, yellow |  | medium |  |  |  |  | cubic zirconia | of flaws and inclusions,
refractive index.
Obsidian | Amorphous, | Black, gray, brown, | Large | Low | 5.0–5.5 | 2.35–2.60 | XX | 1.45–1.55 | Aegirine-augite, | Color, conchoidal
| variable (usually | dark green, white, | [6 empty] | gadolinite, gagate, | fracture, flow bubbles,
| felsic) | transparent | [6 empty] | hematite, pyrolusite, | softness, lack of
[9 empty] | wolframite | crystal faces.
Opal | Hydrated silica | Reddish orange, colors | do. | Low to high | 5.5–6.5 | 1.9–2.3 | Single | 1.45 | Glass, synthetics, | Color play (opalescence).
|  | flash in white gray, | [6 empty] | triplets, chalcedony
black, red, or yellow
Peridot | Iron magnesium | Yellow and (or) green | Any | Medium | 6.5–7.0 | 3.27–3.37 | Double | 1.65–1.69 | Tourmaline, chrysoberyl | Strong double refraction,
| silicate | [5 empty] | (strong) |  |  | low dichroism.
Quartz:
Agate | Silicon dioxide | Any | Large | Low | 7.0 | 2.58–2.64 | XX | XX | Glass, plastic, Mexican | Cryptocrystalline,
[9 empty] | onyx | irregularly banded,
dendritic inclusions.
Amethyst | do. | Purple | do. | Medium | 7.0 | 2.65–2.66 | Double | 1.55 | Glass, plastic, fluorite | Macrocrystalline, color,
refractive index,
transparent, hardness.
Aventurine | do. | Green, red-brown, | do. | Low | 7.0 | 2.64–2.69 | do. | 1.54–1.55 | Iridescent analcime, | Macrocrystalline, color,
|  | gold-brown, with metallic | [6 empty] | aventurine feldspar, | metallic iridescent flake
|  | iridescent reflection | [6 empty] | emerald, aventurine | reflections, hardness.
glass
Cairngorm | do. | Smoky orange or yellow | do. | do. | 7.0 | 2.65–2.66 | do. | 1.55 | do. | Macrocrystalline, color,
refractive index,
transparent, hardness.
Carnelian | do. | Flesh red to brown red | do. | do. | 6.5–7.0 | 2.58–2.64 | do. | 1.53–1.54 | Jasper | Cryptocrystalline, color,
hardness.
See footnotes at end of table.
TABLE 9—Continued
GUIDE TO SELECTED GEMSTONES AND GEM MATERIALS USED IN JEWELRY
|  |  | Practical |  | Hardness | Specific |  | Refractive | May be | Recognition
Name | Composition | Color | size1 | Cost2 | (Mohs) | gravity | Refraction | index | confused with | characteristics
Quartz:—Continued
Chalcedony | Silicon dioxide | Bluish, white, gray | Large | Low | 6.5–7.0 | 2.58–2.64 | Double | 1.53–1.54 | Tanzanite | Cryptocrystalline, color,
hardness.
Chrysoprase | do. | Green, apple-green | do. | do. | 6.5–7.0 | 2.58–2.64 | do. | 1.53–1.54 | Chrome chalcedony, | Do.
jade, prase opal,
prehnite, smithsonite,
variscite, artificially
colored green
chalcedony
Citrine | do. | Yellow | do. | do. | 7.0 | 2.65–2.66 | do. | 1.55 | do. | Macrocrystalline, color,
refractive index,
transparent, hardness.
Jasper | do. | Any, striped, spotted, or | do. | do. | 7.0 | 2.58–2.66 | XX | XX | do. | Cryptocrystalline,
|  | sometimes uniform | [7 empty] | opaque, vitreous luster,
hardness.
Onyx | do. | Many colors | do. | do. | 7.0 | 2.58–2.64 | XX | XX | do. | Cryptocrystalline,
uniformly banded,
hardness.
Petrified wood | do. | Brown, gray, red, yellow | do. | do. | 6.5–7.0 | 2.58–2.91 | Double | 1.54 | Agate, jasper | Color, hardness, wood
grain.
Rock crystal | do. | Colorless | do. | do. | 7.0 | 2.65–2.66 | do. | 1.55 | Topaz, colorless | Do.
sapphire
Rose | do. | Pink, rose red | do. | do. | 7.0 | 2.65–2.66 | do. | 1.55 | do. | Macrocrystalline, color,
refractive index,
transparent, hardness.
Tigerʼs eye | do. | Golden yellow, brown, | do. | do. | 6.5–7.0 | 2.58–2.64 | XX | 1.53–1.54 | XX | Macrocrystalline, color,
|  | red, blue-black | [7 empty] | hardness, chatoyancy.
Rhodochrosite | Manganese carbonate | Rose-red to yellowish, | do. | Low | 4.0 | 3.45–3.7 | Double | 1.6–1.82 | Fire opal, rhodonite, | Color, crystal habit,
|  | striped | [6 empty] | tugtupite, tourmaline | reaction to acid, perfect
rhombohedral cleavage.
Rhodonite | Manganese iron | Dark red, flesh red, with | do. | do. | 5.5–6.5 | 3.40–3.74 | do. | 1.72–1.75 | Rhodochrosite, thulite, | Color, black inclusions,
| calcium silicate | dendritic inclusions of | [6 empty] | hessonite, spinel, | lack of reaction to acid,
|  | black manganese oxide | [6 empty] | pyroxmangite, | hardness.
spessartine, tourmaline
Shell:
Mother-of-pearl | Calcium carbonate | White, cream, green, | Small | do. | 3.5 | 2.6–2.85 | XX | XX | Glass and plastic | Luster, iridescent play
|  | blue-green, with | [6 empty] | imitation | of color.
iridescent play of color
Pearl | do. | White, cream to black, | do. | Low to high | 2.5–4.5 | 2.6–2.85 | XX | XX | Cultured and glass or | Luster, iridescence,
|  | sometimes with hint of | [6 empty] | plastic imitation | x-ray of internal structure.
pink, green, purple
Spinel, natural | Magnesium | Any | Small to | Medium | 8.0 | 3.5–3.7 | Single | 1.72 | Synthetic, garnet | Refractive index, single
| aluminum oxide |  | medium | [6 empty] | refraction, inclusions.
Spinel, synthetic | do. | do. | Up to 40 | Low | 8.0 | 3.5–3.7 | Double | 1.73 | Spinel, corundum, beryl, | Weak double refraction,
|  |  | carats | [5 empty] | topaz, alexandrite | curved striae, bubbles.
See footnotes at end of table.
TABLE 9—Continued
GUIDE TO SELECTED GEMSTONES AND GEM MATERIALS USED IN JEWELRY
|  |  | Practical |  | Hardness | Specific |  | Refractive | May be | Recognition
Name | Composition | Color | size1 | Cost2 | (Mohs) | gravity | Refraction | index | confused with | characteristics
Spodumene:
Hiddenite | Lithium aluminum | Yellow to green | Medium | Medium | 6.5–7.0 | 3.13–3.20 | Double | 1.66 | Synthetic spinel | Refractive index, color,
| silicate | [8 empty] | pleochroism.
Kunzite | do. | Pink to lilac | do. | do. | 6.5–7.0 | 3.13–3.20 | do. | 1.66 | Amethyst, morganite | Do.
Tanzanite | Complex silicate | Blue to lavender | Small | High | 6.0–7.0 | 3.30 | do. | 1.69 | Sapphire, synthetics | Strong trichroism, color.
Topaz | do. | White, blue, green, pink, | Medium | Low to | 8.0 | 3.4–3.6 | do. | 1.62 | Beryl, quartz | Color, density, hardness,
|  | yellow, gold |  | medium | [5 empty] | refractive index, perfect
in basal cleavage.
Tourmaline | do. | Any, including mixed | do. | do. | 7.0–7.5 | 2.98–3.20 | do. | 1.63 | Peridot, beryl, garnet | Double refraction, color,
[9 empty] | corundum, glass | refractive index.
Turquoise | Copper aluminum | Blue to green with black, | Large | Low | 6.0 | 2.60–2.83 | do. | 1.63 | Chrysocolla, dyed | Difficult if matrix not
| phosphate | brown-red inclusions | [6 empty] | howlite, dumortierite, | present, matrix usually
[9 empty] | glass, plastics, variscite | limonitic.
Unakite | Granitic rock, | Olive green, pink, | do. | do. | 6.0–7.0 | 2.60–3.20 | XX | XX | XX | Olive green, pink, gray-
| feldspar, epidote, | and blue-gray | [7 empty] | blue colors.
quartz
Zircon | Zirconium silicate | White, blue, brown, yellow, | Small to | Low to | 6.0–7.5 | 4.0–4.8 | Double | 1.79–1.98 | Diamond, synthetics, | Double refraction,
|  | or green | medium | medium |  |  | (strong) |  | topaz, aquamarine | strongly dichroic, wear
on facet edges.
Do., do. Ditto. XX Not applicable.
1Small, up to 5 carats; medium, greater than 5 to less than 50 carats.
2Low, up to $25 per carat; medium, greater than $25 to less than $200 per carat.

## T10
TABLE 10
LABORATORY-CREATED GEMSTONE PRODUCTION METHODS1
Gemstone | Production method | Company or producer | Date of first production
Alexandrite | Flux | Creative Crystals Inc. | 1970s.
Do. | Melt pulling | J.O. Crystal Co., Inc. | 1990s.
Do. | do. | Kyocera Corp. | 1980s.
Do. | Zone melt | Seiko Corp. | Do.
Cubic zirconia | Skull melt | Various producers | 1970s.
Diamond | HPHT2 | General Electric Co. | 1950s.
Do. | CVD3 | Apollo Diamond Inc. | 2000s.
Do. | MPCVD4 | CIW & UA5 | Do.
Emerald | Flux | Chatham Created Gems, Inc. | 1930s.
Do. | do. | Gilson | 1960s.
Do. | do. | Kyocera Corp. | 1970s.
Do. | do. | Lennix | 1980s.
Do. | do. | Government of Russia | Do.
Do. | do. | Seiko Corp. | Do.
Do. | Hydrothermal | Biron Corp. | Do.
Do. | do. | Lechleitner | 1960s.
Do. | do. | Regency | 1980s.
Do. | do. | Government of Russia | Do.
Moissanite | Sublimation | Cree Research | 1980s.
Ruby | Flux | Chatham Created Gems, Inc. | 1950s.
Do. | do. | Douras | 1990s.
Do. | do. | J.O. Crystal Co., Inc. | 1980s.
Do. | do. | Kashan Created Ruby | 1960s.
Do. | Melt pulling | Kyocera Corp. | 1970s.
Do. | Verneuil | Various producers | 1900s.
Do. | Zone melt | Seiko Corp. | 1980s.
Sapphire | Flux | Chatham Created Gems, Inc. | 1970s.
Do. | Melt pulling | Kyocera Corp. | 1980s.
Do. | Verneuil | Various producers | 1900s.
Do. | Zone melt | Seiko Corp. | 1980s.
Star ruby | Melt pulling | Kyocera Corp. | Do.
Do. | do. | Nakazumi Earth Crystals Co. | Do.
Do. | Verneuil | Linde Air Products Co. | 1940s.
Star sapphire | do. | do. | Do.
Do., do. Ditto.
1Gemstones that are also synthesized but for which production methods are proprietary include gems such as azurite, garnet, malachite, opal, and turquoise. Gemstone amethyst, citrine, and other quartz minerals are produced by the hydrothermal method.
2High-pressure, high-temperature (HPHT).
3Chemical vapor deposition (CVD).
4Microwave plasma chemical vapor deposition (MPCVD).
5The Carnegie Institution of Washington Geophysical Laboratory and the University of Alabama.

## T11
TABLE 11
DIAMOND (NATURAL): WORLD PRODUCTION, BY COUNTRY OR LOCALITY AND TYPE1
(Thousand carats)
Country or locality and type2 | 2014 |  | 2015 |  | 2016 |  | 2017 |  | 2018
Gemstones:
Angola3 | 7910 |  | 8110 | r | 8120 | r | 8490 | r | 7570
Australiae, 4 | 186 |  | 271 |  | 279 |  | 343 |  | 281
Botswanae, 5 | 17300 |  | 14500 |  | 14400 | r | 16100 | r | 17100
Brazil, unspecified6 | 71 |  | 32 |  | 184 |  | 255 |  | 251
Cameroon, unspecified7 | 4 |  | 2 |  | 1 |  | 2 |  | 2
Canada, unspecified | 12012 |  | 11677 |  | 13036 |  | 23234 |  | 23194
Central African Republic8 | -- |  | -- |  | 9 | e | 38 | e | 11 | e
China, unspecified | 150 | e | 150 | e | 127 | e | 230 | r | 99
Congo (Brazzaville) | 53 |  | 40 |  | 12 |  | 47 |  | 48
Congo (Kinshasa)e, 9 | 3030 | r | 3190 | r | 3160 | r | 3800 | r | 3030
Côte dʼIvoire, unspecified | 1 |  | 15 |  | 20 |  | 7 |  | 6
Ghana, unspecified | 242 |  | 174 |  | 142 |  | 82 |  | 54
Guineae, 8 | 131 |  | 134 |  | 90 |  | 145 |  | 234
Guyana, unspecified | 100 |  | 118 |  | 140 |  | 52 |  | 62
India10 | 10 | e | 9 | e | 9 |  | 11 |  | 11 | e
Lesotho, unspecified | 346 |  | 304 |  | 342 |  | 1126 |  | 1294
Liberia11 | 39 |  | 41 |  | 38 |  | 43 | r, e | 48 | e
Namibia, unspecified | 1918 |  | 2053 |  | 1718 |  | 1948 |  | 2397
Russiae, 12 | 21500 |  | 23500 |  | 22600 |  | 23900 | r | 24200
Sierra Leonee, 8 | 496 |  | 400 |  | 439 |  | 231 |  | 593
South Africae, 13, 14 | 3220 | r | 3290 | r | 3320 | r | 3880 | r | 3960
Tanzaniae, 15 | 215 |  | 184 | r | 205 |  | 259 | r | 328
Togo, unspecified | (16) |  | -- |  | -- |  | (16) |  | --
Zimbabwee, 17 | 477 |  | 349 |  | 210 |  | 251 |  | 326
Total | 69400 | r | 68500 | r | 68600 | r | 84500 | r | 85100
Industrial:
Angolae, 3 | 879 |  | 902 |  | 902 |  | 944 | r | 841
Australiae, 4 | 9100 |  | 13300 |  | 13700 |  | 16800 |  | 13800
Botswanae, 5 | 7400 |  | 6320 | r | 6150 | r | 6890 | r | 7310
Central African Republic8 | -- |  | -- |  | 2 | e | 10 | e | 3 | e
Congo (Kinshasa)e, 9 | 11900 | r | 12600 | r | 12400 | r | 15300 | r | 12100
Guineae, 8 | 33 |  | 33 |  | 23 |  | 36 |  | 59
Indiae, 10 | 27 |  | 25 | r | 24 |  | 30 |  | 29
Indonesia | 7 |  | -- |  | -- |  | -- |  | --
Liberia11 | 26 |  | 27 |  | 25 |  | 29 | r, e | 32 | e
Russiae, 12 | 16900 |  | 18400 |  | 17700 |  | 18800 |  | 19000
Sierra Leonee, 8 | 124 |  | 100 |  | 110 |  | 58 |  | 148
South Africae, 13, 14 | 4840 | r | 4940 | r | 4980 | r | 5820 | r | 5950
Tanzaniae, 15 | 38 |  | 33 | r | 36 | r | 46 | r | 58
Zimbabwe17 | 4290 | e | 3140 | e | 1890 | e | 2260 | e | 2930
Total | 55600 | r | 59800 | r | 57900 | r | 67000 | r | 62200
Grand total | 125000 | r | 128000 | r | 127000 |  | 151000 |  | 147000
See footnotes at end of table.
TABLE 11—Continued
DIAMOND (NATURAL): WORLD PRODUCTION, BY COUNTRY OR LOCALITY AND TYPE1
(Thousand carats)
eEstimated. rRevised. -- Zero.
1Table includes data available through October 11, 2019. All data are reported unless otherwise noted. Grand totals and estimated data are rounded to no more than three significant digits; may not add to totals shown.
2In addition to the countries and (or) localities listed, Belarus, Germany, Ireland, the Republic of Korea, Nigeria, and Sweden may have produced natural diamond, but available information was inadequate to make reliable estimates of output.
3Approximately 90% gem quality and 10% industrial quality.
4Approximately 2% gem quality and 98% industrial quality.
5Approximately 70% gem and near-gem quality and 30% industrial quality.
6Private sector and artisanal mining. Includes near-gem and cheap-gem qualities.
7Artisanal mining.
8Approximately 80% gem quality and 20% industrial quality.
9Approximately 20% gem quality and 80% industrial quality; the majority of production is artisanal mining.
10Approximately 27% gem quality and 73% industrial quality.
11Approximately 60% gem quality and 40% industrial quality.
12Approximately 56% gem quality and 44% industrial quality.
13Includes artisanal mining.
14Approximately 40% gem quality and 60% industrial quality.
15Approximately 85% gem quality and 15% industrial quality.
16Less than ½ unit.
17Approximately 10% gem quality and 90% industrial quality.