## Text
Advance release
This report will be included in the USGS Minerals Yearbook 2018, volume I, Metals and Minerals Report
Gold in 2018
This workbook includes an embedded Word document and eight tables (see tabs below).
This icon is linked to an embedded text document. Double-click on the icon to view the text document.
First posted | 2022-08-23
Correction posted

## T1
TABLE 1
SALIENT GOLD STATISTICS1
|  | 2014 |  | 2015 |  | 2016 |  | 2017 |  | 2018
United States:
Production:
Mine:
Quantity | kilograms | 210000 |  | 214000 |  | 232000 | r | 237000 |  | 226000
Value | thousands | 8570000 |  | 8000000 |  | 9350000 | r | 9600000 |  | 9220000
Gold recovered by cyanidation, leached in open | kilograms | 173000 |  | 192000 |  | 200000 |  | 222000 |  | 212000
heaps or dumps2
Refinery:
From ore concentrates and dore | do. | 298000 | r | 244000 | r | 242000 | r | 207000 | r | 205000
From recycled materials (new and old scrap) | do. | 223000 | r | 238000 | r | 220000 | r | 119000 | r | 117000
Exports, refined bullion | do. | 370000 |  | 352000 |  | 241000 |  | 281000 |  | 299000
Imports for consumption, refined bullion | do. | 121000 |  | 89800 |  | 177000 |  | 99900 |  | 81500
Stocks, December 31:
Industry3 | do. | 7450 | r | 7250 | r | 4030 | r | 1680 | r | 3380
Gold exchange traded funds holdings4 | do. | 1660000 |  | 1530000 |  | 2070000 |  | 2260000 | r | 2320000
COMEX inventories | do. | 325000 |  | 198000 |  | 285000 |  | 284000 |  | 262000
U.S. Department of the Treasury | do. | 8140000 |  | 8140000 |  | 8140000 |  | 8140000 |  | 8140000
Consumption:
American Buffalo gold bullion coin5 | do. | 5520 |  | 6860 |  | 6830 |  | 3100 |  | 3380
American Eagle gold bullion coin5 | do. | 16300 |  | 24900 |  | 30600 |  | 9410 |  | 7640
Jewelry, industry, and the arts | do. | 152000 |  | 165000 |  | 169000 |  | 150000 | r, e | 160000 | e
Price, average6 | dollars per troy ounce | 1269.45 |  | 1163.33 |  | 1252.17 |  | 1261.04 | r | 1271.62
Employment, mine and mill only7 |  | 12000 |  | 11500 | r | 11600 | r | 11900 | r | 12200
World:
Production, mine | kilograms | 3040000 | r | 3110000 | r | 3190000 | r | 3270000 | r | 3310000
Official bullion reserves8 | do. | 32000000 |  | 32700000 |  | 33300000 |  | 34000000 | r | 34200000
eEstimated. rRevised. do. Ditto.
1Table includes data available through March 11, 2020. Data are rounded to no more than three significant digits, except prices.
2May include tailings, waste-ore dumps, and previously mined ore at some inactive mines.
3Unfabricated refined gold held by refiners, fabricators, and dealers.
4Source: GFMS, Thomson Reuters.
5Source: U.S. Mint.
6Annual average daily Engelhard quotation.
7Source: U.S. Mine Safety and Health Administration.
8Held by central banks, governments, and international monetary organizations at the end of the year. Data from the World Gold Council.

## T2
TABLE 2
MINE PRODUCTION OF GOLD IN THE UNITED STATES, BY STATE1
(Kilograms)
State | 2017 | 2018
Alaska | 26200 | 20600
Nevada | 173000 | 173000
Other States2 | 37400 | 31600
Total | 237000 | 226000
1Table includes data available through March 11, 2020. Data are rounded to no more than three significant digits; may not add to totals shown.
2Includes Arizona, California, Colorado, Idaho, Michigan, Montana, New Mexico, South Carolina, South Dakota, Utah, and Washington (2017).

## T3
TABLE 3
LEADING GOLD-PRODUCING OPERATIONS IN THE UNITED STATES IN 2018, IN ORDER OF PUBLICLY AVAILABLE OUTPUT1
(Kilograms)
Quantity
Rank | Operation | County and State2 | Majority owner3 | 2017 |  | 2018
1 | Cortez Operations | Eureka and Lander, NV | Barrick Gold Corp. | 45000 | r | 39300
2 | Carlin Mines Operations4 | Elko, Eureka, and Humboldt, NV | Newmont Mining Corp. | 30200 |  | 28800
3 | Goldstrike | Elko and Eureka, NV | Barrick Gold Corp. | 22500 | r | 24300
4 | Round Mountain | Nye, NV | Kinross Gold Corp. | 13600 | 5 | 12000 | 5
5 | Cripple Creek | Teller, CO | Newmont Mining Corp. | 14000 |  | 11200
6 | Twin Creeks | Humboldt, NV | do. | 11700 |  | 11200
7 | Turquoise Ridge | do. | Barrick Gold Corp. (75%) and Newmont | 8750 |  | 11100
Mining Corp. (25%)
8 | Bald Mountain | White Pine, NV | Kinross Gold Corp. | 8790 | 5 | 8850 | 5
9 | Fort Knox | Eastern Interior Region, AK | do. | 11900 | 5 | 7950 | 5
10 | Phoenix | Lander, NV | Newmont Mining Corp. | 7430 |  | 7500
11 | Pogo | Eastern Interior Region, AK | Northern Star Resources Ltd.6 | 8440 | r | 7090
12 | Marigold | Humboldt, NV | SSR Mining Inc. | 6290 | 7 | 6380 | 7
13 | Bingham Canyon | Salt Lake, UT | Rio Tinto Kennecott Corp.8 | 5530 |  | 6120
14 | Long Canyon | Elko, NV | Newmont Mining Corp. | 5410 |  | 5290
15 | Jerritt Canyon | do. | Sprott Mining Inc. | 4030 |  | 4510
16 | Mesquite | Imperial, CA | Equinox Gold Corp.9 | 5250 |  | 4360
17 | Haile | Lancaster, SC | OceanaGold Corp. | 3690 |  | 4100
18 | Kensington | Southeastern Region, AK | Coeur Mining, Inc. | 3580 |  | 3540
19 | Wharf | Lawrence, SD | do. | 2970 |  | 2390
20 | Fire Creek | Lander, NV | Hecla Mining Co.10 | 3330 |  | 2040
21 | Rochester | Pershing, NV | Coeur Mining, Inc. | 1590 |  | 1690
22 | South Arturo | Elko, NV | Barrick Gold Corp. (60%) and Premier Gold | 4440 |  | 1630
Mines Ltd. (40%)
23 | Greens Creek | Southeastern Region, AK | Hecla Mining Co. | 1580 |  | 1600
24 | Florida Canyon | Pershing, NV | Alio Gold Corp.11 | 870 | r | 1470
25 | Soledad Mountain | Kern, CA | Golden Queen Mining Co. Ltd. (50%), | 1440 | r | 1320
Jefferies Financial Group (37.73%),
Auvergne, LLC (12.27%)
26 | Pan | White Pine, NV | Fiore Gold Ltd. | 505 | r | 1160
27 | Robinson | do. | KGHM International Ltd. | 1100 | r | 1150
28 | Golden Sunlight | Jefferson, MT | Barrick Gold Corp. | 1280 |  | 995
29 | Hollister | Elko, NV | Hecla Mining Co.10 | 210 | r | 828
30 | Rawhide | Mineral, NV | Coral Reef Capital LLC | 572 |  | 480
31 | Midas | Elko, NV | Hecla Mining Co.10 | 1070 |  | 422
32 | Mineral Ridge | Esmeralda, NV | Scorpio Gold Corp. (70%) and Waterton Global | 592 |  | 242
Resource Management, Inc. (30%)
33 | Ruby Hill | Eureka, NV | Waterton Global Resource Management, Inc. | 139 |  | 145
34 | Aurora | Mineral, NV | Hecla Mining Co.10 | 29 |  | 115
35 | Golden Chest | Shoshone, ID | New Jersey Mining Co. | 106 | r | 79
36 | Borealis | Mineral, NV | Waterton Global Resource Management, Inc. | 9 |  | 13
(64%) and Gryphon Gold Corp. (36%)
37 | Sterling | Nye, NV | Coeur Mining, Inc.12 | 11 | r | 9
XX | Hycroft | Humboldt and Pershing, NV | Hycroft Mining Co. | 58 |  | --
XX | Kettle River-Buckhorn | Okanogan, WA | Kinross Gold Corp. | 2380 | 5 | -- | 13
(14) | Bagdad | Yavapai, AZ | Freeport-McMoRan Inc. | NA |  | NA
(14) | Chino | Grant, NM | do. | NA |  | NA
(14) | Eagle | Marquette, MI | Lundin Mining Corp. | NA |  | NA
(14) | Morenci | Greenlee, AZ | Freeport-McMoRan Inc. | NA |  | NA
(14) | Stillwater | Stillwater, MT | Sibanye Gold Ltd. | NA |  | NA
See footnotes at end of table.
TABLE 3—Continued
LEADING GOLD-PRODUCING OPERATIONS IN THE UNITED STATES IN 2018, IN ORDER OF PUBLICLY AVAILABLE OUTPUT1
rRevised. do. Ditto. NA Not available from publicly available information. XX Not applicable. -- Zero.
1Table includes data available through March 11, 2020. Data are rounded to no more than three significant digits; the operations listed accounted for more than 99% of U.S. output in 2018. Data shown are from publicly available information and may differ from proprietary information used to generate the U.S. totals listed in tables 1, 2, and 8.
2For Alaska, mines are located by geographic region, as delineated by the Alaska Division of Geological & Geophysical Surveys in its Special Report 74, Alaskaʼs mineral industry 2018.
3When multiple owners are listed, the operating owner is listed first, and when only one owner is listed, the company has full ownership. As of December 31, 2018.
4Includes four open pit operations and four underground operations. Does not include the Long Canyon, Phoenix, Twin Creeks, and joint-venture underground Turquoise Ridge Mines, which are listed separately.
5Quantity refers to the reported total gold equivalent of coproduct or byproduct metals recovered.
6On September 3, 2018, Northern Star Resources Ltd. purchased the Pogo Mine.
7Quantity refers to total quantity of gold content of concentrates produced.
8Wholly owned subsidiary of Rio Tinto plc.
9On October 30, 2018, Equinox Gold Corp. purchased New Gold Inc., which owned the Mesquite Mine.
10On July 23, 2018, Hecla Mining Co. purchased Klondex Mines Ltd., which owned the Aurora, Fire Creek, Hollister, and Midas Mines.
11On July 25, 2018, Alio Gold Inc. and Rye Patch Gold Corp. combined businesses and were renamed Alio Gold Corp.
12On October 30, 2018, Coeur Mining Inc. purchased Northern Empire Resources Corp., which owned the Sterling project.
13Mining was stopped in third quarter of 2017 and gold production continued until fourth quarter of 2017.
14The rank order is not shown to avoid disclosing company proprietary data.
Sources: Company annual reports, company 10–K reports submitted to the U.S. Securities and Exchange Commission, and State Geologists.

## T4
TABLE 4
U.S. EXPORTS OF REFINED GOLD, BY COUNTRY OR LOCALITY1
(Kilograms, gold content, and thousand dollars)
| Ores and concentrates2 |  | Dore and precipitates |  | Refined bullion3 |  | Total
Year and country or locality | Quantity | Value | Quantity | Value | Quantity | Value | Quantity | Value
2017 | 3610 | 137000 | 176000 | 7180000 | 281000 | 11300000 | 461000 | 18600000
2018:
Australia | -- | -- | (4) | 8 | 5 | 212 | 6 | 220
Bermuda | -- | -- | -- | -- | 52 | 2060 | 52 | 2060
Bolivia | -- | -- | -- | -- | 3 | 141 | 3 | 141
Bulgaria | 77 | 3200 | -- | -- | -- | -- | 77 | 3200
Canada | (4) | 9 | 10300 | 396000 | 5740 | 245000 | 16000 | 641000
Cayman Islands | -- | -- | -- | -- | 13 | 538 | 13 | 538
China | 2580 | 111000 | 9 | 371 | 21600 | 922000 | 24200 | 1030000
Columbia | -- | -- | 5 | 190 | -- | -- | 5 | 190
Germany | 495 | 20000 | -- | -- | 226 | 8960 | 721 | 29000
Guatemala | -- | -- | -- | -- | 40 | 1610 | 40 | 1610
Hong Kong | 12 | 459 | 15300 | 671000 | 36100 | 1540000 | 51500 | 2210000
India | (4) | 5 | 41300 | 1690000 | 4820 | 203000 | 46100 | 1890000
Ireland | -- | -- | (4) | 9 | 19 | 742 | 19 | 751
Israel | -- | -- | 5 | 217 | 12 | 492 | 17 | 710
Italy | -- | -- | 7260 | 276000 | 31 | 1220 | 7290 | 277000
Japan | 254 | 8370 | (4) | 18 | 1100 | 43800 | 1360 | 52200
Korea, Republic of | 24 | 925 | 7 | 277 | 25 | 954 | 55 | 2160
Laos | -- | -- | -- | -- | 5 | 202 | 5 | 202
Mexico | -- | -- | (4) | 3 | 1680 | 67800 | 1680 | 67800
Netherlands | 1290 | 48300 | -- | -- | 1 | 32 | 1290 | 48400
Oman | -- | -- | -- | -- | 79 | 3070 | 79 | 3070
Pakistan | -- | -- | -- | -- | 43 | 1780 | 43 | 1780
Panama | -- | -- | 24 | 932 | 16 | 651 | 40 | 1580
Peru | -- | -- | -- | -- | 220 | 8610 | 220 | 8610
Poland | -- | -- | 11 | 444 | 1 | 50 | 12 | 494
Singapore | -- | -- | 21 | 729 | 2110 | 81900 | 2130 | 82600
South Africa | -- | -- | -- | -- | 29 | 1150 | 29 | 1150
Switzerland | (4) | 3 | 89600 | 3660000 | 71300 | 2800000 | 161000 | 6460000
Thailand | (4) | 4 | -- | -- | 3010 | 117000 | 3010 | 117000
Turkey | -- | -- | -- | -- | 72 | 2910 | 72 | 2910
United Arab Emirates | -- | -- | 6830 | 280000 | 1950 | 78500 | 8780 | 359000
United Kingdom | (4) | 4 | 3 | 109 | 149000 | 6100000 | 149000 | 6100000
Vietnam | -- | -- | -- | -- | 32 | 1320 | 32 | 1320
Other | (4) | 6 | 3 | 112 | 9 | 347 | 12 | 466
Total | 4740 | 192000 | 171000 | 6970000 | 299000 | 12200000 | 474000 | 19400000
-- Zero.
1Table includes data available through March 11, 2020. Data are rounded to no more than three significant digits; may not add to totals shown.
2Includes base-metal ores, concentrates, and matte destined for refining.
3Bullion also moves in both directions between U.S. markets and foreign stocks on deposit in the Federal Reserve Bank. Monetary gold is excluded.
4Less than ½ unit.
Source: U.S. Census Bureau.

## T5
TABLE 5
U.S. EXPORTS OF GOLD-BEARING MATERIALS, BY COUNTRY OR LOCALITY1
(Kilograms, gross weight, and thousand dollars)
| Waste and scrap |  | Metal powder |  | Gold compounds
Year and country or locality | Quantity | Value | Quantity | Value | Quantity | Value
2017 | 114000 | 1040000 | 382 | 8550 | 766000 | 117000
2018:
Canada | 69600 | 875000 | 3 | 29 | 1600 | 11800
China | 198 | 1530 | 5 | 114 | 810 | 10400
Costa Rica | -- | -- | 34 | 231 | 422 | 8420
Ecuador | -- | -- | -- | -- | 518 | 26
France | -- | -- | -- | -- | 215 | 213
Germany | 16100 | 15700 | 50 | 1980 | 96 | 682
Hong Kong | 1 | 29 | 25 | 648 | 58 | 587
India | 51 | 419 | 197 | 6960 | 98 | 1000
Indonesia | -- | -- | 33 | 1280 | -- | --
Israel | -- | -- | 13 | 589 | 1 | 4
Italy | 1220 | 1860 | 13 | 510 | -- | --
Japan | 373 | 5940 | 22 | 668 | 1470 | 80
Korea, Republic of | 31400 | 1980 | 24 | 564 | 455000 | 18100
Malaysia | -- | -- | -- | -- | 603 | 11100
Mexico | (2) | 3 | (2) | 3 | 3720 | 26500
Paraguay | -- | -- | -- | -- | 532 | 4
Singapore | -- | -- | -- | -- | 6440 | 24500
Slovenia | -- | -- | -- | -- | 25 | 962
Switzerland | 1 | 52 | 36 | 1410 | 38 | 812
Taiwan | -- | -- | (2) | 12 | 508 | 1020
Turkey | 11 | 111 | 18 | 721 | -- | --
United Kingdom | 4960 | 6510 | 37 | 578 | 78 | 245
Other | 57 | 42 | 14 | 122 | 253 | 494
Total | 124000 | 909000 | 525 | 16400 | 472000 | 117000
-- Zero.
1Table includes data available through March 11, 2020. Data are rounded to no more than three significant digits; may not add to totals shown.
2Less than ½ unit.
Source: U.S. Census Bureau.

## T6
TABLE 6
U.S. IMPORTS FOR CONSUMPTION OF REFINED GOLD, BY COUNTRY OR LOCALITY1
(Kilograms, gold content, and thousand dollars)
| Ores and concentrates2 |  |  | Dore and precipitates |  | Refined bullion3 |  | Total
Year and country or locality | Quantity | Value |  | Quantity | Value | Quantity | Value | Quantity | Value
2017 | 342 | 9110 | r | 154000 | 6500000 | 99900 | 4050000 | 255000 | 10600000
2018:
Antigua and Barbuda | -- | -- |  | (4) | 11 | 12 | 469 | 13 | 479
Argentina | -- | -- |  | 3010 | 148000 | -- | -- | 3010 | 148000
Aruba | -- | -- |  | 9 | 350 | -- | -- | 9 | 350
Australia | -- | -- |  | 24 | 951 | 828 | 35200 | 852 | 36100
Bahamas, The | -- | -- |  | 2 | 89 | 2 | 79 | 4 | 168
Barbados | -- | -- |  | 19 | 815 | -- | -- | 19 | 815
Bolivia | -- | -- |  | 563 | 22800 | -- | -- | 563 | 22800
Brazil | -- | -- |  | 3930 | 159000 | 5240 | 211000 | 9170 | 369000
Canada | 19 | 678 |  | 9240 | 375000 | 26600 | 1100000 | 35900 | 1470000
Cayman Islands | -- | -- |  | -- | -- | 10 | 391 | 10 | 391
Chile | -- | -- |  | 5700 | 276000 | -- | -- | 5700 | 276000
China | -- | -- |  | (4) | 17 | 5 | 200 | 5 | 217
Colombia | -- | -- |  | 7580 | 306000 | 980 | 39100 | 8560 | 345000
Costa Rica | -- | -- |  | 8 | 328 | 268 | 10600 | 276 | 10900
Curacao | -- | -- |  | 568 | 24600 | 9 | 337 | 577 | 24900
Dominican Republic | -- | -- |  | 1460 | 57900 | -- | -- | 1460 | 57900
Ecuador | -- | -- |  | 3400 | 137000 | -- | -- | 3400 | 137000
France | -- | -- |  | -- | -- | 414 | 16900 | 414 | 16900
Germany | -- | -- |  | 21 | 838 | 668 | 28800 | 688 | 29600
Ghana | -- | -- |  | 76 | 3330 | 21 | 878 | 97 | 4200
Greece | 60 | 2400 |  | -- | -- | -- | -- | 60 | 2400
Guatemala | -- | -- |  | 132 | 5030 | -- | -- | 132 | 5030
Guinea | -- | -- |  | 4 | 169 | 22 | 837 | 26 | 1010
Guyana | -- | -- |  | 250 | 10800 | 2610 | 105000 | 2860 | 116000
Honduras | -- | -- |  | 2030 | 84600 | -- | -- | 2030 | 84600
Hong Kong | -- | -- |  | -- | -- | 118 | 5020 | 118 | 5020
Japan | -- | -- |  | 5 | 202 | 57 | 2430 | 62 | 2630
Mexico | -- | -- |  | 64700 | 2800000 | 8380 | 345000 | 73100 | 3150000
Nicaragua | -- | -- |  | 3920 | 165000 | 3600 | 149000 | 7520 | 314000
Panama | -- | -- |  | 89 | 3630 | 484 | 19600 | 573 | 23200
Paraguay | -- | -- |  | 29 | 1140 | 227 | 8690 | 256 | 9830
Peru | -- | -- |  | 21400 | 972000 | 20000 | 818000 | 41400 | 1790000
Senegal | -- | -- |  | 20 | 801 | -- | -- | 20 | 801
Sierra Leone | -- | -- |  | (4) | 6 | 4 | 137 | 4 | 143
South Africa | -- | -- |  | 2 | 83 | 6430 | 253000 | 6440 | 253000
Switzerland | -- | -- |  | 3000 | 121000 | 2810 | 113000 | 5810 | 234000
Uganda | -- | -- |  | -- | -- | 5 | 180 | 5 | 180
United Arab Emirates | -- | -- |  | 80 | 3220 | 690 | 27900 | 770 | 31200
United Kingdom | -- | -- |  | (4) | 4 | 897 | 35800 | 897 | 35800
Uruguay | -- | -- |  | 156 | 6420 | -- | -- | 156 | 6420
Venezuela | -- | -- |  | 246 | 9890 | 73 | 2740 | 318 | 12600
Other | -- | -- |  | 8 | 310 | 8 | 332 | 15 | 642
Total | 79 | 3080 |  | 132000 | 5700000 | 81500 | 3330000 | 213000 | 9030000
rRevised. -- Zero.
1Table includes data available through March 11, 2020. Data are rounded to no more than three significant digits; may not add to totals shown.
2Includes base metal ores, concentrates, and matte destined for refining.
3Bullion also moves in both directions between U.S. markets and foreign stocks on deposit in the Federal Reserve Bank. Monetary gold is excluded.
4Less than ½ unit.
Source: U.S. Census Bureau.

## T7
TABLE 7
U.S. IMPORTS OF GOLD-BEARING MATERIALS, BY COUNTRY OR LOCALITY1
(Kilograms, gross weight, and thousand dollars)
| Waste and scrap |  | Metal powder |  | Gold compounds
Year and country or locality | Quantity | Value | Quantity | Value | Quantity | Value
2017 | 18300 | 395000 | 216 | 8260 | 1980 | 3550
2018:
Aruba | 46 | 738 | -- | -- | -- | --
Bahamas, The | 35 | 764 | -- | -- | -- | --
Barbados | 20 | 303 | -- | -- | -- | --
Canada | 5930 | 129000 | 9 | 353 | 2 | 2
Chile | 214 | 5730 | -- | -- | -- | --
China | 43 | 888 | (2) | 10 | 2 | 7
Colombia | 41 | 1120 | -- | -- | -- | --
Costa Rica | 1190 | 26000 | -- | -- | -- | --
Dominican Republic | 844 | 16200 | -- | -- | -- | --
Ecuador | 447 | 7110 | -- | -- | -- | --
El Salvador | 209 | 3640 | -- | -- | -- | --
French Polynesia | 12 | 138 | -- | -- | -- | --
Germany | 228 | 4800 | 176 | 6810 | 176 | 1150
Grenada | 8 | 145 | -- | -- | -- | --
Guatemala | 385 | 6550 | -- | -- | -- | --
Honduras | 765 | 21100 | -- | -- | -- | --
Italy | 3 | 73 | 2 | 13 | 150 | 212
Jamaica | 303 | 5530 | -- | -- | -- | --
Japan | 1 | 18 | (2) | 16 | 2650 | 1960
Malaysia | 411 | 1060 | (2) | 7 | -- | --
Martinique | 11 | 256 | -- | -- | -- | --
Mexico | 1990 | 37600 | 90 | 3280 | -- | --
Netherlands | 20 | 620 | -- | -- | -- | --
Nicaragua | 1140 | 31000 | -- | -- | -- | --
Panama | 458 | 9200 | 8 | 137 | -- | --
Philippines | 39 | 1010 | -- | -- | -- | --
Spain | 45 | 920 | -- | -- | -- | --
St. Vincent and the Grenadines | 13 | 236 | -- | -- | -- | --
Switzerland | -- | -- | 178 | 6880 | 152 | 125
Trinidad and Tobago | 35 | 543 | -- | -- | -- | --
United Kingdom | 22 | 324 | -- | -- | 241 | 657
Other | 78 | 907 | 2 | 84 | 40 | 63
Total | 15000 | 313000 | 465 | 17600 | 3410 | 4170
-- Zero.
1Table includes data available through March 11, 2020. Data are rounded to no more than three significant digits; may not add to totals shown.
2Less than ½ unit.
Source: U.S. Census Bureau.

## T8
TABLE 8
GOLD: WORLD MINE PRODUCTION, BY COUNTRY OR LOCALITY1
(Kilograms)
Country or locality2 | 2014 |  | 2015 |  | 2016 |  | 2017 |  | 2018
Algeria | 85 |  | 106 |  | 102 |  | 137 | r | 286
Argentina | 60162 |  | 61310 |  | 56998 |  | 71908 | r | 72000 | e
Armenia | 3994 |  | 3100 | e | 3732 |  | 4270 | e | 4200 | e
Australia | 269138 | r | 275160 | r | 290800 | r | 294171 | r | 315100
Azerbaijan | 1873 |  | 2229 |  | 1895 |  | 3667 | r | 3476
Bolivia | 24803 | r | 12810 | r | 12811 |  | 29254 | r | 29976
Botswana | 958 |  | 756 |  | 833 |  | 920 |  | 1106
Brazil | 81038 |  | 84814 |  | 77845 |  | 85000 | r, e | 85000 | e
Bulgaria, concentrate | 7889 |  | 7914 |  | 7918 |  | 9449 |  | 9544
Burkina Faso3 | 36199 |  | 35223 |  | 38100 |  | 46200 |  | 36000 | e
Burundi | 650 |  | 549 |  | 396 |  | 953 | r | 576
Cameroone | 1000 | r | 1000 | r | 1000 | r | 1000 | r | 1000
Canada | 151742 |  | 160751 |  | 161497 |  | 168072 | r | 183047
Chile | 46031 |  | 42501 |  | 46333 |  | 37911 | r | 37066
China | 451000 | e | 450000 | e | 453500 |  | 426142 |  | 401119
Colombia | 57015 |  | 59202 |  | 61805 |  | 42100 | r | 33000 | e
Congo (Kinshasa)e | 36000 | r | 40000 | r | 39000 | r | 39000 | r | 46000
Costa Ricae | 100 |  | 100 |  | 100 |  | 100 |  | 100
Côte d’Ivoire | 17350 |  | 19441 |  | 20827 |  | 20318 |  | 20000 | e
Cyprus | -- |  | -- |  | -- |  | 48 |  | 47
Dominican Republic | 35081 |  | 30454 |  | 37933 |  | 33910 |  | 31633
Ecuador | 7322 |  | 7723 |  | 6761 | r | 6176 | r | 6180
Egypt | 11733 |  | 13653 |  | 17139 |  | 16951 | r | 14680
Eritrea | 905 |  | 1390 |  | 1400 | e | 2700 | e | 3700 | e
Eswatini4 | -- |  | -- |  | -- | r | 30 |  | 12
Ethiopia5 | 11970 |  | 9040 |  | 8577 |  | 5390 | r | 4000 | e
Fiji | 1196 |  | 1290 |  | 1500 |  | 1425 |  | 1281
Finland | 9385 |  | 8342 |  | 8865 |  | 9102 |  | 8732
French Guiana | 1689 |  | 1460 |  | 1600 | e | 1300 | r, e | 1300 | e
Gabon | 1012 |  | 1301 |  | 1020 |  | 1000 | e | --
Georgiae | 2600 |  | 3100 |  | 3600 |  | 3000 |  | 3000
Ghana | 137090 |  | 125325 |  | 124196 |  | 127573 |  | 127000 | e
Greece | 503 |  | 465 |  | 109 |  | 822 |  | 2839
Guatemala | 5928 |  | 5641 |  | 3826 |  | 1646 | r | 1656
Guinea | 11987 | r | 16071 | r | 15561 | r | 18388 | r | 18000 | e
Guyana | 12053 |  | 14029 |  | 22168 |  | 20334 |  | 19069
Honduras | 2762 |  | 2598 |  | 2607 |  | 2657 |  | 2064
Indiae | 1600 |  | 2000 |  | 1700 |  | 1400 |  | 1500
Indonesia6 | 69023 | r | 92171 | r | 80868 | r | 101000 | r, e | 135000 | e
Irane, 7 | 3300 |  | 3500 |  | 3700 |  | 3700 |  | 3700
Japan | 7115 |  | 7700 |  | 6455 |  | 6372 |  | 6453
Kazakhstan | 50339 |  | 63614 |  | 74737 |  | 85339 | r | 100288
Kenya | 200 |  | 134 |  | 160 |  | 503 |  | 500 | e
Korea, Northe | 2000 |  | 2000 |  | 1000 |  | 1000 |  | 1000
Korea, Republic of | 282 | r | 269 |  | 205 | r | 361 | r | 238
Kyrgyzstane | 18000 |  | 18000 |  | 19000 |  | 27900 |  | 27400
Laos | 5265 |  | 6893 |  | 6764 |  | 5988 |  | 5579
Liberia | 620 |  | 883 |  | 5135 | r | 6071 | r | 7096
Madagascar | -- |  | -- |  | 587 |  | 2700 | e | 2000 | e
Malaysia | 4308 |  | 4732 |  | 2249 |  | 2124 |  | 2520
Mali | 39692 |  | 40889 |  | 41356 |  | 46483 |  | 55029
Mauritania | 9625 |  | 8804 |  | 7127 |  | 9096 |  | 9235
Mexico | 117771 |  | 134758 |  | 132413 |  | 130470 | r | 117323
Mongolia | 11504 |  | 14556 |  | 18436 | r | 19847 |  | 20655
Morocco | 212 |  | 292 | r | 174 | r | 220 | r | 200 | e
Mozambique | 197 |  | 242 |  | 201 | r | 166 | r | 507
Namibia | 2140 |  | 6009 |  | 6604 |  | 7272 |  | 6458
New Zealand | 11989 |  | 12687 |  | 9866 |  | 10288 |  | 10500 | e
Nicaragua | 8648 |  | 6814 |  | 8391 |  | 7377 |  | 7746
See footnotes at end of table.
TABLE 8—Continued
GOLD: WORLD MINE PRODUCTION, BY COUNTRY OR LOCALITY1
(Kilograms)
Country or locality2 | 2014 |  | 2015 |  | 2016 |  | 2017 |  | 2018
Niger | 732 |  | 1220 |  | 999 |  | 1000 | e | 1000 | e
Nigeria | 16 |  | 21 | r | 23 |  | 10 | r | 39
Oman | 165 |  | 102 |  | 67 |  | 3 |  | --
Panama | 2954 |  | 2000 | e | 400 | e | 400 | e | 400 | e
Papua New Guinea | 57939 |  | 60046 |  | 62293 |  | 64000 | e | 67000 | e
Peru | 140088 |  | 146822 |  | 152990 |  | 151964 | r | 142642
Philippines | 18423 |  | 21314 |  | 23053 |  | 22699 |  | 20765
Poland, metal | 2575 |  | 2703 |  | 3539 |  | 3648 | r | 2587
Russia | 246904 | r | 248945 | r | 253579 |  | 270300 | r | 311000 | e
Rwanda | 160 |  | 319 |  | 336 |  | 300 | e | 300 | e
Senegal | 6588 |  | 5670 |  | 6874 |  | 6732 |  | 7628
Sierra Leone | 43 |  | 107 |  | 188 |  | 140 | r | 446
Slovakia | 582 |  | 603 | r | 492 | r | 500 | e | 500 | e
Solomon Islands | 531 | r | -- |  | -- |  | -- |  | --
South Africa | 151622 |  | 144504 |  | 142202 | r | 137133 | r | 117200
Spain | 2020 | r | 1800 | r | 1260 | r | 1591 | r | 1992
Sudan8 | 73300 | e | 82400 | e | 93400 | e | 107300 | r | 93600
Suriname | 27900 |  | 23800 | r, e | 25500 |  | 25349 | r | 25536
Sweden | 6849 |  | 6030 |  | 6463 |  | 7858 |  | 7866
Tajikistan | 3477 |  | 4200 |  | 5000 | r, e | 5500 | e | 6400
Tanzania | 40964 |  | 43725 |  | 45816 |  | 43490 |  | 36300 | e
Thailand | 4514 |  | 3305 |  | 4293 |  | -- |  | --
Togo9 | 20583 |  | 15568 |  | 14000 | e | 20000 | r, e | 20000 | e
Turkey | 31260 |  | 27800 |  | 24500 |  | 23090 | r | 27100
Ugandae | 3000 |  | 3000 |  | 3000 |  | 1800 |  | 1800
United States | 210000 |  | 214000 |  | 232000 |  | 237000 |  | 226000
Uruguay10 | 1875 |  | 1664 |  | 1113 |  | 1100 |  | 860
Uzbekistane | 100000 |  | 100000 |  | 102000 |  | 104000 |  | 104000
Venezuela | 1056 |  | 558 |  | 558 |  | 480 |  | 480 | e
Vietnam | 564 | r | 539 | r | 584 | r | 557 | r | 560 | e
Zambia | 4803 |  | 4238 |  | 4610 |  | 4373 |  | 3899
Zimbabwe | 15385 |  | 20023 |  | 22747 |  | 23929 |  | 35100
Total | 3040000 | r | 3110000 | r | 3190000 | r | 3270000 | r | 3310000
eEstimated. rRevised. -- Zero.
1Table includes data available through September 18, 2019. All data are reported unless otherwise noted. Totals, U.S. data, and estimated data are rounded to no more than three significant digits; may not add to totals shown.
2In addition to the countries and (or) localities listed, Benin, Cambodia, Chad, Cuba, El Salvador, Equatorial Guinea, Haiti, Macedonia, Malawi, Pakistan, Paraguay, Portugal, and South Sudan may have produced gold (either as undocumented artisanal or byproduct production), but available information was inadequate to make reliable estimates of output.
3Does not include artisanal or byproduct production.
4Formerly Swaziland. The country was officially renamed Eswatini on April 19, 2018.
5Production is based on fiscal year, with a starting date of July 8 of the year shown.
6Does not include production from so-called peopleʼs mines, which may be as much as 20,000 kilograms per year, but includes gold recovered as byproduct of copper mining.
7Includes gold recovered from the Mouteh gold mine and from the Sarcheshmeh copper complex.
8Reported exports.
9Data reported by the Government of Togo as exports predominately include artisanal gold mine production transiting Togo from neighboring countries and, to a lesser extent, domestic artisanal mine production. Data may include gold from other artisanal sources.
10Production is based on fiscal year, with a starting date of April 1 of the year shown.