## Text
Advance release
This report will be included in the USGS Minerals Yearbook 2018, volume I, Metals and Minerals Report
Gypsum in 2018
This workbook includes an embedded Word document and seven tables (see tabs below).
This icon is linked to an embedded text document. Double-click on the icon to view the text document.
First posted | 2021-11-17
Correction posted

## T1
TABLE 1
SALIENT GYPSUM STATISTICS1
(Thousand metric tons and thousand dollars)
| 2014 |  | 2015 |  | 2016 |  | 2017 |  | 2018
United States:
Crude:
Production:
Quantity | 16200 | r | 16600 | r | 17000 | r | 20700 |  | 21100
Value | 129000 | r | 129000 | r | 136000 | r | 155000 |  | 174000
Imports for consumption | 3720 |  | 4030 |  | 4340 |  | 4800 | r | 5190
Synthetic gypsum sales2 | 15200 |  | 15500 |  | 16700 |  | 21000 | r | 17000
Calcined:
Production:
Quantity | 16100 |  | 16500 |  | 17900 |  | 17800 |  | 16900
Value | 435000 |  | 462000 |  | 537000 |  | 534000 |  | 540000
Products sold, value3 | 3070000 |  | 3190000 |  | 3270000 |  | 3340000 |  | 3270000
Exports, value | 45800 | r | 41700 |  | 36800 |  | 39700 |  | 42200
Imports for consumption, value | 7620 |  | 7210 |  | 15300 |  | 7790 |  | 8410
World, production | 150000 | r | 138000 | r | 139000 | r | 142000 | r | 143000
rRevised.
1Table includes data available through May 7, 2020. Data are rounded to no more than three significant digits.
2Source: The majority of these data originate from the American Coal Ash Association.
3Prefabricated gypsum products.

## T2
TABLE 2
CRUDE GYPSUM MINED IN THE UNITED STATES, BY STATE1
| 2017 |  |  |  | 2018
|  | Quantity |  |  |  | Quantity
| Active | (thousand | Valuee |  | Active | (thousand | Valuee
State | mines | metric tons) | (thousands) |  | mines | metric tons) | (thousands)
Arizona, Colorado, New Mexico | 5 | 2010 | 17000 |  | 6 | 2320 | 23900
Nevada and Utah | 9 | 4580 | 43600 |  | 9 | 4410 | 44100
Arkansas and Louisiana | 2 | W | W |  | 2 | W | W
California | 5 | 858 | 11900 |  | 5 | 1020 | 10100
Iowa and Indiana | 4 | 1630 | 13500 |  | 5 | 1680 | 16700
Michigan | 2 | W | W |  | 2 | W | W
South Dakota and Wyoming | 3 | W | W |  | 3 | W | W
Kansas, Oklahoma, Texas | 20 | 8660 | 64900 | r | 20 | 8530 | 70400
Total | 50 | 20700 | 155000 |  | 52 | 21100 | 174000
eEstimated. rRevised. W Withheld to avoid disclosing company proprietary data; included in “Total.”
1Table includes data available through May 7, 2020. Data are rounded to no more than three significant digits; may not add to totals shown.

## T3
TABLE 3
GYPSUM PRODUCTS (MADE FROM DOMESTIC, IMPORTED, AND
SYNTHETIC GYPSUM) SOLD OR USED IN THE UNITED STATES, BY USE1
(Thousand metric tons and thousand dollars)
| 2017 |  | 2018
Use | Quantity | Value | Quantity |  | Value
Uncalcined:
Portland and masonry cement | 4430 | 79700 | 4800 | e | 86400
Agriculture and other2 | 20400 | 712000 | 20800 | e | 832000
Total | 24800 | 792000 | 25600 | e | 918000
Calcined:
Plaster | 82 | 27100 | 80 |  | 26400
Prefabricated gypsum products3 | 14500 | 3340000 | 13800 |  | 3270000
Other4 | 3220 | 745000 | 3790 |  | 876000
Total | 17800 | 4110000 | 17700 |  | 4170000
Grand total | 42600 | 4910000 | 43300 |  | 5090000
eEstimated.
1Table includes data available through May 7, 2020. Data are rounded to no more than three significant digits; may not add to totals shown.
2Includes gypsum used for infrastructure purposes, unspecified uses, and estimated underreported amount.
3Includes weight of paper, metal, or other materials.
4Estimated underreported amount.

## T4
TABLE 4
PREFABRICATED GYPSUM PRODUCTS SOLD OR USED IN THE UNITED STATES1
| 2017 |  |  |  | 2018
| Quantity | Quantity2 |  |  | Quantity | Quantity2
| (thousand | (thousand | Value |  | (thousand | (thousand | Value
Product | square feet) | metric tons) | (thousands) |  | square feet) | metric tons) | (thousands)
Veneer base | 292000 | 212 | 53000 | r | 278000 | 202 | 50500
Sheathing | 525000 | 381 | 171000 | r | 517000 | 376 | 173000
Regular gypsum board:
3/8-inch | 392000 | 124 | 24800 | r | 580000 | 184 | 36800
1/2-inch | 12600000 | 5730 | 1150000 | r | 11600000 | 5270 | 1110000
5/8-inch | 180000 | 106 | 25400 | r | 3040 | 2 | 440
Total | 13200000 | 5960 | 1200000 | r | 12200000 | 5460 | 1140000
Type X gypsum board | 8770000 | 6360 | 1430000 | r | 8580000 | 6230 | 1400000
Water- and moisture-resistant board | 2170000 | 1580 | 489000 | r | 2150000 | 1560 | 500000
Grand total | 25000000 | 14500 | 3340000 |  | 23700000 | 13800 | 3270000
rRevised.
1Table includes data available through May 7, 2020. Data are rounded to no more than three significant digits; may not add to totals shown.
2Includes weight of paper, metal, or other materials.

## T5
TABLE 5
IMPORTS FOR CONSUMPTION OF CRUDE GYPSUM, BY COUNTRY OR LOCALITY1
(Thousand metric tons and thousand dollars)
| 2017 |  |  |  | 2018
Country or locality | Quantity |  | Value |  | Quantity | Value
Canada2 | 1480 |  | 16300 |  | 1370 | 19100
Dominican Republic | -- |  | -- |  | 8 | 105
Germany | 1 |  | 168 |  | (3) | 369
Malta | 10 |  | 330 |  | -- | --
Mexico | 1810 | r | 23600 | r | 2100 | 24500
Oman | 63 |  | 854 |  | -- | --
Spain | 1350 |  | 24100 |  | 1620 | 29700
Turkey | 95 |  | 3460 |  | 88 | 3480
Other | 1 |  | 253 |  | 1 | 320
Total | 4800 | r | 69100 | r | 5190 | 77600
rRevised. -- Zero.
1Table includes data available through May 7, 2020. Data are rounded to no more than three significant digits; may not add to totals shown.
2Includes anhydrite.
3Less than ½ unit.
Source: U.S. Census Bureau.

## T6
TABLE 6
U.S. GYPSUM AND GYPSUM PRODUCTS FOREIGN TRADE1
(Thousand metric tons and thousand dollars)
| Crude2 |  |  |  | Plasters3 |  | Boards4 |  |  |  | Other, |  | Total,
Year | Quantity |  | Value |  | Quantity | Value | Quantity |  | Value |  | value5 |  | value
Exports:
2017 | 36 |  | 16500 |  | 107 | 39700 | 512 | r | 104000 |  | 80000 | r | 241000 | r
2018 | 36 |  | 15500 |  | 118 | 42200 | 573 |  | 101000 |  | 85300 |  | 244000
Imports for consumption:
2017 | 4800 | r | 69100 | r | 23 | 7790 | 443 |  | 108000 | r | 34500 | r | 220000 | r
2018 | 5190 |  | 77600 |  | 22 | 8410 | 458 |  | 119000 |  | 43400 |  | 248000
rRevised.
1Table includes data available through May 7, 2020. Data are rounded to no more than three significant digits; may not add to totals shown.
2Data are for “Gypsum, anhydrite,” Harmonized Tariff Schedule of the United States (HTS) code 2520.10.0000.
3Data are for “Plasters,” HTS code 2520.20.0000.
4Data are for “Boards, sheets, panels, tiles, and similar articles, not ornamented—Faced or reinforced with paper or paperboard only,” HTS code 6809.11.0000.
5Data are for “Boards, sheets, panels, tiles, and similar articles, not ornamented: Other,” HTS code 6809.19.0000, and “Other articles,” HTS code 6809.90.0000.
Source: U.S. Census Bureau.

## T7
TABLE 7
MINED GYPSUM: WORLD PRODUCTION, BY COUNTRY OR LOCALITY1
(Thousand metric tons)
Country or locality2 | 2014 |  | 2015 |  | 2016 |  | 2017 |  | 2018
Afghanistane | 60 |  | 40 |  | 40 |  | 40 |  | 42
Albania | 106 |  | 85 |  | 85 |  | 104 |  | 100 | e
Algeria | 1360 |  | 1770 |  | 2200 | r | 2500 | r, e | 2500 | e
Angolae | 190 |  | 190 |  | 190 |  | 190 |  | 190
Argentina | 1561 |  | 1315 |  | 1558 |  | 1276 | r | 1280 | e
Armenia | 22 |  | 19 |  | 15 |  | 14 | r | 14 | e
Australia | 2573 | r | 2542 |  | 2889 | r | 1397 | r | 1400 | e
Austria | 730 |  | 715 |  | 674 |  | 670 | e | 700 | e
Azerbaijan | 145 |  | 130 |  | 111 |  | 33 | r | 30 | e
Belarus | 64 |  | 43 |  | 63 |  | 68 |  | 70 | e
Bhutan | 414 |  | 389 |  | 318 |  | 320 | r, e | 320 | e
Boliviae | 1 |  | 1 |  | 1 |  | 1 |  | 1
Bosnia and Herzegovina | 68 |  | 59 |  | 61 | r | 99 | r | 100 | e
Brazil | 3453 | r | 3131 | r | 3200 | r, e | 3200 | r, e | 3200 | e
Bulgaria | 88 |  | 99 |  | 41 | r | 99 | e | 100 | e
Burma | 105 |  | 100 |  | 338 |  | 242 |  | 300 | e
Canada | 1811 |  | 1793 |  | 1679 |  | 3001 | r | 3000 | e
Chile, crude | 843 |  | 860 |  | 934 |  | 1157 | r | 1200 | e
China, natural3 | 19970 |  | 16300 |  | 15500 | e | 15500 | e | 15500 | e
Croatia | 120 |  | 138 |  | 170 |  | 201 | r | 200 | e
Cuba | 98 |  | 91 |  | 74 |  | 85 | r | 85 | e
Cyprus, crude | 348 |  | 472 |  | 472 |  | 703 |  | 700 | e
Czechia | 11 |  | 11 |  | 10 |  | 7 | r | 7 | e
Dominican Republic | 240 | r | 240 | r | 140 |  | 110 | r | 110 | e
Egypt4 | 872 |  | 744 | r | 1000 | r, e | 1000 | r, e | 1000 | e
Eritreae | 12 |  | 13 |  | 13 |  | 13 |  | 13
Ethiopia | 244 |  | 290 |  | 320 |  | 320 | e | 320 | e
France4 | 3279 |  | 2027 |  | 4183 |  | 3014 | r | 3000 | e
Georgia | 24 |  | 40 |  | 53 |  | 53 | e | 50 | e
Germany4 | 1802 |  | 1800 |  | 3090 |  | 3238 | r | 3200 | e
Greece | 664 |  | 649 |  | 778 |  | 880 | e | 880 | e
Guatemala | 82 |  | 111 |  | 131 |  | 130 | e | 130 | e
India | 2902 |  | 2640 | e | 2700 | e | 2700 | e | 2700 | e
Iran5 | 19550 |  | 20000 | r | 16377 |  | 16000 | e | 16000 | e
Iraqe | 1200 |  | 1000 |  | 1000 |  | 1000 |  | 1000
Ireland | 210 |  | 250 |  | 250 |  | 250 |  | 200
Israel | 82 |  | 159 |  | 147 |  | 116 | r | 120 | e
Italy | 5887 |  | 572 |  | 617 |  | 620 | e | 620 | e
Jamaica | 45 |  | 43 |  | 50 |  | 50 | e | 50 | e
Japan | 4674 |  | 4670 |  | 4670 |  | 4700 | e | 4700 | e
Jordan | 223 | r | 228 | r | 240 | r | 253 | r | 250
Kazakhstan | 113 |  | 82 |  | 137 |  | 133 | r | 130 | e
Kenyae | 6 |  | 6 |  | 6 |  | 6 |  | 6
Laos | 708 |  | 990 | r | 469 | r | 500 | r, e | 500 | e
Libyae | 150 |  | 150 |  | 150 |  | 200 |  | 200
Mauritania | 60 | e | 70 | e | 70 | e | 200 | r | 200 | e
Mexico4 | 5496 |  | 5457 |  | 5403 |  | 5400 | e | 5400 | e
Moldovae | 125 |  | 120 |  | 120 |  | 120 |  | 120
Nicaragua | 57 |  | 50 |  | 42 |  | 67 | r | 67 | e
Nigeria | 32 |  | 25 |  | 32 | r | 40 | r | 40 | e
Oman | 3387 |  | 6049 |  | 5483 |  | 6876 | r | 7000 | e
Pakistan | 1446 |  | 1660 |  | 1998 | r | 2221 | r | 2200 | e
Peru, crude | 544 |  | 438 |  | 438 |  | 287 |  | 300 | e
Poland6 | 1052 |  | 1018 |  | 1035 |  | 1108 |  | 1100 | e
Portugal | 329 |  | 310 |  | 255 |  | 152 |  | 150 | e
Qatare | 200 |  | 210 |  | 210 |  | 210 |  | 210
Romania | 807 |  | 840 |  | 714 | r | 708 | r | 710 | e
Russia | 4419 |  | 4223 |  | 3996 |  | 3772 | r | 3800 | e
See footnotes at end of table.
TABLE 7—Continued
MINED GYPSUM: WORLD PRODUCTION, BY COUNTRY OR LOCALITY1
(Thousand metric tons)
Country or locality2 | 2014 |  | 2015 |  | 2016 |  | 2017 |  | 2018
Saudi Arabia | 1780 |  | 2780 |  | 3000 |  | 3150 |  | 3307
Slovakia | 65 |  | 65 |  | 53 |  | 60 |  | 60 | e
South Africa | 376 |  | 232 |  | 262 | r | 321 | r | 300 | e
Spaine, 5 | 7000 |  | 7000 |  | 7000 |  | 7000 |  | 7000
Sudan | 111 |  | 180 |  | 355 |  | 338 |  | 340 | e
Switzerland | 340 |  | 320 |  | 340 |  | 320 |  | 320 | e
Syria | 181 |  | 150 | e | 150 | e | 150 | e | 150 | e
Tajikistan | 12 |  | 9 |  | 9 |  | 13 | e | 13 | e
Tanzania | 200 |  | 239 |  | 214 |  | 124 |  | 120 | e
Thailand | 12445 |  | 11267 |  | 10407 |  | 9254 |  | 9300 | e
Tunisia | 850 |  | 900 |  | 850 |  | 850 | e | 900 | e
Turkey | 12600 |  | 8639 |  | 10124 | r | 10223 | r | 10000 | e
Turkmenistane | 107 |  | 110 |  | 110 |  | 110 |  | 110
Ukraine4 | 1525 |  | 1255 |  | 1303 |  | 1529 | r | 1500 | e
United Arab Emiratese | 700 |  | 700 |  | 700 |  | 700 |  | 700
United States7 | 16200 | r | 16600 | r | 17000 | r | 20700 |  | 21100
Uzbekistane | 40 |  | 42 |  | 35 |  | 35 |  | 35
Yemene | 100 |  | 100 |  | 100 |  | 100 |  | 100
Total | 150000 | r | 138000 | r | 139000 | r | 142000 | r | 143000 | e
eEstimated. rRevised.
1Table includes data available through June 25, 2019. All data are reported unless otherwise noted. Totals, U.S. data, and estimated data are rounded to no more than three significant digits; may not add to totals shown.
2In addition to the countries and (or) localities listed, Colombia, El Salvador, Honduras, Kyrgyzstan, Latvia, Luxembourg, Madagascar, Mongolia, Serbia, and Sri Lanka may have produced gypsum, but available information was inadequate to make reliable estimates of output.
3Does not include synthetic gypsum.
4Includes anhydrite.
5Production is based on fiscal year, with a starting date of March 21 of the year shown.
6Includes reported anhydrite and “rock” gypsum.
7Does not include byproduct gypsum.