## Note
Advance Data Release of the
2018 Annual Tables
These tables are an advance data release of those to be incorporated in the USGS Minerals Yearbook 2018, v. I, Metals and Minerals. The full report (text and tables) will be released when publication layout is complete. Substantive changes to tables are not anticipated, but would be incorporated into the full report, which will replace these advance data release tables.
Posted: May 18, 2022

## T1
TABLE 1
SALIENT LEAD STATISTICS1
|  | 2014 |  | 2015 |  | 2016 |  | 2017 |  | 2018
United States:
Production:
Mine, contained lead content | metric tons | 378000 |  | 370000 |  | 346000 |  | 310000 |  | 280000
Mine, recoverable lead content:2
Quantity | do. | 368000 | r | 360000 |  | 336000 |  | 302000 |  | 271000
Value | thousands | 860000 |  | 724000 |  | 699000 |  | 761000 |  | 661000
Primary lead, refined content, domestic ores and base bullion | metric tons | -- |  | -- |  | -- |  | -- |  | --
Secondary lead, lead content | do. | 1060000 |  | 1050000 |  | 1110000 |  | 1140000 |  | 1170000
Exports:
Lead ore and concentrates, lead content | do. | 357000 |  | 350000 |  | 341000 |  | 269000 |  | 251000
Lead materials, excluding scrap, gross weight | do. | 55300 |  | 55700 |  | 42700 |  | 23900 |  | 66900
Imports for consumption, gross weight:
Lead in base bullion | do. | 1180 |  | 342 |  | 237 |  | -- |  | 860
Refined lead, unwrought | do. | 464000 |  | 417000 |  | 416000 |  | 538000 |  | 448000
Stocks, December 31, lead content, at consumers and secondary smelters | do. | 56400 | r | 60100 | r | 60300 | r | 64400 | r | 66500
Consumption of metal, primary and secondary, lead content | do. | 1960000 |  | 1960000 | r | 1970000 | r | 2110000 | r | 2020000
Price:3
North American Market price | cents per pound | 106.17 |  | 91.2 |  | 94.39 |  | 114.45 |  | 110.89
London Metal Exchange, pure lead, cash average | do. | 95.04 |  | 81.02 |  | 84.84 |  | 105.1 |  | 101.76
World production, lead content:
Mine | metric tons | 5250000 | r | 4900000 | r | 4720000 | r | 4900000 | r | 4560000
Refinery:
Primary | do. | 4630000 |  | 4510000 | r | 4640000 | r | 4630000 | r | 4300000
Secondary | do. | 5650000 |  | 5660000 |  | 5870000 |  | 6310000 | r | 6600000
Undifferentiated |  | 382000 | r | 397000 | r | 448000 | r | 489000 | r | 545000
rRevised. do. Ditto. -- Zero.
1Table includes data available through May 4, 2021. Data are rounded to no more than three significant digits, except prices.
2Lead recoverable after smelting and refining. Data in table 11 represent lead in concentrate.
3Source: Platts Metals Week.

## T2
TABLE 2
LEADING LEAD-PRODUCING MINES IN THE UNITED STATES IN 2018, IN ORDER OF OUTPUT1
Rank | Mine | County and State2 | Operator | Source of lead
1 | Red Dog | Northern Region, AK | Teck Alaska Inc. | Zinc-lead ore.
2 | Viburnum (#29 and #35) | Washington and Iron, MO | Doe Run Resources Corp. | Lead ore.
3 | Brushy Creek | Fletcher, MO | do. | Do.
4 | Fletcher | Reynolds, MO | do. | Do.
5 | Sweetwater | do. | do. | Do.
6 | Greens Creek | Southeastern Region, AK | Hecla Mining Co. | Zinc-silver ore.
7 | Galena Complex | Shoshone, ID | Americas Silver Corp. | Silver ore.
8 | Pend Oreille | Pend Oreille, WA | Teck American Inc. | Zinc-lead ore.
9 | Lucky Friday | Shoshone, ID | Hecla Mining Co. | Silver ore.
10 | Buick | Iron, MO | Doe Run Resources Corp. | Lead ore.
do. Ditto.
1Table includes data available through May 4, 2021. The mines on this list accounted for 100% of the U.S. lead mine production in 2018.
2For Alaska, mines are located by geographic region, as delineated by the Alaska Division of Geological & Geophysical Sciences in its Special Report 74. Alaska's mineral industry 2018—Exploration activity.

## T3
TABLE 3
LEAD RECOVERED FROM SCRAP PROCESSED IN THE UNITED
STATES BY KIND OF SCRAP AND FORM OF RECOVERY1
(Metric tons, lead content, unless otherwise specified)
|  | 2017 | 2018
Kind of scrap:
New scrap:
Lead-base |  | W | W
Tin-base |  | W | W
Total |  | 20000 | 20900
Old scrap:
Battery-lead2 |  | 1120000 | 1150000
Grand total |  | 1140000 | 1170000
Form of recovery:
As soft lead |  | 920000 | 960000
In antimonial lead |  | W | W
In other lead alloys |  | W | W
Total:
Quantity |  | 1140000 | 1170000
Value3 | thousands | 2870000 | 2860000
W Withheld to avoid disclosing company proprietary data; included in appropriate totals.
1Table includes data available through May 4, 2021. Data are rounded to no more than three significant digits; may not add to totals shown.
2May include small amounts of other lead-base scrap.
3Value based on average quoted price of common lead.

## T4
TABLE 4
U.S. CONSUMPTION OF LEAD, BY PRODUCT1
(Metric tons, lead content)
SIC2 code | Product | 2017 |  | 2018
Metal products:
3482 | Ammunition, shot and bullets | 67000 |  | 71100
Bearing metals:
35 | Machinery except electrical | -- |  | --
371 | Motor vehicles and equipment | W |  | W
37 | Other transportation equipment | W |  | W
| Total | 1010 |  | 1010
3351 | Brass and bronze, billets and ingots | 1600 | r | 1710
36 | Cable covering, power and communication | (3) |  | (3)
15 | Calking lead, building construction | (3) |  | (3)
Casting metals:
371 | Motor vehicles and equipment | W |  | W
37 | Other transportation equipment | W |  | W
3443 | Nuclear radiation shielding | W |  | W
| Total | 12700 |  | 14000
Pipes, traps, other extruded products:
15 | Building construction | W |  | W
3443 | Storage tanks, process vessels, etc. | W |  | W
| Total | 6560 |  | 7170
Sheet lead:
15 | Building construction | W |  | W
3443 | Storage tanks, process vessels, etc. | W |  | W
3693 | Medical radiation shielding | W |  | 5490
| Total | 5110 |  | 7070
Solder:
15 | Building construction | W |  | W
367 | Electronic components, accessories and other electrical equipment | W |  | W
371 | Motor vehicles and equipment | W |  | W
| Total | 6590 | r | 6720
Storage batteries:
3691 | Storage battery grids, post, etc. | 813000 | r | 781000
3691 | Storage battery oxides | 1130000 | r | 1080000
| Total storage batteries | 1940000 | r | 1860000
27 | Type metal, printing and allied industries | (4) |  | (4)
34 | Other metal products5 | W |  | 80
| Grand total | 2070000 | r | 2000000
Other oxides:
285 | Paint | W |  | W
32 | Glass and ceramics products | W |  | W
28 | Other pigments and chemicals | W |  | W
| Total | 11100 |  | 10900
| Miscellaneous uses | W |  | W
| Grand total | 2110000 | r | 2020000
rRevised. W Withheld to avoid disclosing company proprietary data; included in appropriate totals. -- Zero.
1Table includes data available through May 4, 2021. Data are rounded to no more than three significant digits; may not add to totals shown.
2SIC Standard Industrial Classification.
3Withheld to avoid disclosing company proprietary data; included in “Metal products: Grand total.”
4Withheld to avoid disclosing company proprietary data; included in “Other metal products.”
5Includes annealing, collapsible tubes, electrowinning, fishing weights, galvanizing, lead consumed in foil, plating, and terne metal.

## T5
TABLE 5
U.S. CONSUMPTION OF LEAD IN 2018, BY CLASS OF PRODUCT1, 2
(Metric tons, lead content)
|  | Lead in |  | Lead in
| Refined | antimonial | Lead in | copper-
Product | soft lead | lead | alloys | base scrap | Total
Metal products | 61000 | 74300 | 5700 | (3) | 141000
Storage batteries | 1150000 | 347000 | 362000 | -- | 1860000
Other oxides | W | -- | -- | -- | W
Miscellaneous | 21200 | -- | (4) | -- | 21200
Total | 1230000 | 421000 | 368000 | (3) | 2020000
W Withheld to avoid disclosing company proprietary data; included in ‟Miscellaneous.” -- Zero.
1Table includes data available through May 4, 2021. Data are rounded to no more than three significant digits; may not add to totals shown.
2Includes lead that went directly from scrap to fabricated products.
3Data for lead in copper-base scrap are withheld to avoid disclosing company proprietary data; included in “Lead in alloys.”
4Withheld to avoid disclosing company proprietary data; not included in ‟Total.”

## T6
TABLE 6
STOCKS OF LEAD AT CONSUMERS AND SECONDARY
SMELTERS IN THE UNITED STATES, DECEMBER 311
(Metric tons, lead content)
|  |  | Lead in |  |  |  | Lead in
| Refined |  | antimonial |  | Lead in |  | copper-base
Year | soft lead |  | lead |  | alloys |  | scrap | Total
2017 | 36000 | r | 19400 | r | 9020 | r | W | 64400 | r
2018 | 32400 |  | 26100 |  | 7940 |  | W | 66500
rRevised. W Withheld to avoid disclosing company proprietary data; included in “Lead in alloys.”
1Table includes data available through May 4, 2021. Data are rounded to no more than three significant digits; may not add to totals shown.

## T7
TABLE 7
PRODUCTION AND SHIPMENTS OF LEAD PIGMENTS AND OXIDES IN THE UNITED STATES1, 2
(Metric tons and dollars)
| 2017 | [6 empty] | 2018
| Production |  |  |  | Shipmentse |  |  | Production |  | Shipmentse
| Gross |  | Lead |  | Quantity |  |  | Gross | Lead | Quantity
Product | weight |  | content |  | (lead content) |  | Value3 | weight | content | (lead content) | Value3
Litharge, red lead and white lead, dry | 3110 |  | 2890 |  | 2890 | r | 8580000 | 3170 | 2940 | 2940 | 8530000
Leady oxide | 961000 | r | 913000 | r | NA |  | NA | 933000 | 887000 | NA | NA
Total | 965000 | r | 916000 | r | NA |  | NA | 936000 | 889000 | NA | NA
eEstimated. rRevised. NA Not available.
1Table includes data available through May 4, 2021. Data are rounded to no more than three significant digits; may not add to totals shown.
2Excludes basic lead sulfate to avoid disclosing company proprietary data.
3At plant, exclusive of container.

## T8
TABLE 8
U.S. IMPORTS FOR CONSUMPTION OF LEAD PIGMENTS AND COMPOUNDS, BY KIND1
Quantity
| (metric tons, | Value
Kind | gross weight) | (thousands)
2017:
White lead carbonate | (2) | 3
Red and orange lead | 10 | 85
Chrome yellow, molybdenum orange pigments, lead-zinc chromates | 1630 | 6850
Litharge | 941 | 3550
Glass frits (undifferentiated) | 41900 | 75100
2018:
White lead carbonate | 2 | 5
Red and orange lead | 30 | 236
Chrome yellow, molybdenum orange pigments, lead-zinc chromates | 1390 | 6890
Litharge | 898 | 3500
Glass frits (undifferentiated) | 43800 | 93700
1Table includes data available through May 4, 2021. Data are rounded to no more than three significant digits; may not add to totals shown.
2Less than ½ unit.
Source: U.S. Census Bureau.

## T9
TABLE 9
U.S. EXPORTS OF LEAD, BY COUNTRY OR LOCALITY1
| 2017 |  |  |  | 2018
| Quantity |  | Value |  | Quantity | Value
Country or locality | (metric tons) |  | (thousands) |  | (metric tons) | (thousands)
Ore and concentrates, lead content:
Australia | 7370 |  | 14700 |  | 7310 | 13100
Canada | 36600 |  | 76300 | r | 51200 | 95200
China | 134000 |  | 258000 |  | 73600 | 147000
Germany | 14800 |  | 27400 |  | 15100 | 27400
Italy | 7470 |  | 13500 |  | 7170 | 14500
Japan | 24400 |  | 46800 |  | 19100 | 33700
Korea, Republic of | 43300 |  | 83400 |  | 48700 | 91900
Mexico | 868 |  | 1990 |  | 19100 | 39900
Netherlands | -- |  | -- |  | 7100 | 15500
Thailand | -- |  | -- |  | 2900 | 1970
Other | 44 | r | 66 | r | 27 | 25
Total | 269000 |  | 522000 |  | 251000 | 480000
Base bullion, gross weight:
Canada | 1520 |  | 3670 |  | 1890 | 4660
Other | 23 | r | 60 | r | 162 | 299
Total | 1540 | r | 3730 |  | 2060 | 4960
Refined lead and lead alloys, unwrought, gross weight:2
Belgium | 7430 |  | 13400 |  | 6280 | 13400
Brazil | -- |  | -- |  | 113 | 82
Canada | 124 |  | 191 |  | 238 | 512
China | 13 |  | 23 |  | 37400 | 74200
Ecuador | -- |  | -- |  | 108 | 114
India | 144 |  | 265 |  | 130 | 218
Japan | 161 |  | 117 |  | 1310 | 2750
Korea, Republic of | 13 |  | 10 |  | 10000 | 22300
Mexico | 14400 |  | 27100 |  | 11100 | 23400
Taiwan | -- |  | -- |  | 64 | 39
Other | 1680 | r | 3720 | r | 178 | 234
Total | 23900 |  | 44800 |  | 66900 | 137000
Wrought lead and other products, gross weight:3
Canada | 2500 |  | 10100 |  | 1070 | 5380
China | 305 |  | 615 |  | 133 | 938
France | 157 |  | 1080 |  | 133 | 1270
Germany | 183 |  | 4370 |  | 249 | 26000
India | 1120 |  | 2430 |  | 1350 | 3060
Kuwait | 31 |  | 450 |  | 329 | 5820
Mexico | 541 |  | 2850 |  | 584 | 3700
Peru | 96 |  | 680 |  | 181 | 1210
Philippines | 123 |  | 258 |  | 266 | 467
United Arab Emirates | 1070 |  | 2150 | r | 406 | 877
Other | 1420 | r | 8710 | r | 1270 | 10700
Total | 7550 |  | 33700 |  | 5980 | 59400
Scrap, gross weight:4
Bangladesh | -- |  | -- |  | 124 | 60
Cayman Islands | 126 |  | 50 |  | 136 | 62
Colombia | 1 |  | 8 |  | 73 | 22
Guyana | -- |  | -- |  | 58 | 17
Honduras | 55 |  | 16 |  | 571 | 171
India | 3820 |  | 1670 |  | 1090 | 544
Korea, Republic of | 12800 | r | 18300 | r | 7340 | 11900
Mexico | 252 |  | 81 |  | 174 | 54
Pakistan | 509 | r | 561 | r | 1550 | 1340
United Arab Emirates | 1200 |  | 732 |  | 225 | 68
Other | 4000 | r | 3530 | r | 675 | 381
Total | 22700 | r | 24900 | r | 12000 | 14600
rRevised. -- Zero.
1Table includes data available through May 4, 2021. Data are rounded to no more than three significant digits; may not add to totals shown.
2Includes refined lead (Schedule B export code 7801.10.0000), containing by weight antimony as the principal other element (Schedule B export code 7801.91.0000), lead alloys (Schedule B export code 7801.99.9030), and other unwrought lead (Schedule B export code 7801.99.9050).
3Includes lead plates, sheets, strip and foil (Schedule B export codes 7804.11.0000, 7804.19.0000); lead bars, rods, profiles and wire (Schedule B export code 7806.00.0300); lead tubes, pipes and tube or pipe fittings (Schedule B export code 7806.00.0500); and other wrought lead (schedule B export code 7806.00.8000).
4Includes lead waste and scrap obtained from scrap lead-acid batteries (Schedule B export code 7802.00.0030).
Source: U.S. Census Bureau.

## T10
TABLE 10
U.S. IMPORTS FOR CONSUMPTION OF LEAD, BY COUNTRY OR LOCALITY1
| 2017 |  |  |  | 2018
| Quantity |  | Value |  | Quantity | Value
Country or locality | (metric tons) |  | (thousands) |  | (metric tons) | (thousands)
Base bullion, gross weight:
Chile | -- |  | -- |  | 785 | 1710
Ecuador | -- |  | -- |  | 75 | 201
Total | -- |  | -- |  | 860 | 1910
Refined lead, unwrought, gross weight:2
Argentina | 2880 |  | 6520 |  | 6050 | 13900
Australia | 7570 |  | 17300 |  | 2780 | 5620
Bolivia | 889 |  | 1920 | r | -- | --
Brazil | 20800 |  | 47600 |  | 15500 | 38000
Canada | 160000 |  | 363000 |  | 148000 | 327000
China | 12 |  | 57 |  | -- | --
Colombia | 1500 | r | 3520 |  | 491 | 1320
Dominican Republic | 693 |  | 1560 |  | 250 | 595
Ecuador | 14400 |  | 35000 |  | 10900 | 26500
Germany | (3) |  | 2 |  | -- | --
Honduras | -- |  | -- |  | 199 | 487
India | 55400 |  | 130000 |  | 23200 | 59100
Israel | 1990 |  | 4410 |  | 1820 | 4660
Kazakhstan | 5550 |  | 13100 |  | 5130 | 12300
Korea, Republic of | 127000 |  | 305000 |  | 106000 | 271000
Mexico | 103000 |  | 182000 |  | 107000 | 188000
Nigeria | 1480 |  | 3450 |  | 47 | 98
Peru | 3900 |  | 9460 |  | 3350 | 7670
Russia | 14700 |  | 35000 |  | 6460 | 16800
Saudi Arabia | 999 |  | 2230 |  | -- | --
South Africa | 654 |  | 1420 |  | 174 | 398
Sri Lanka | 2500 |  | 5630 |  | 625 | 1630
Thailand | 3590 |  | 8780 |  | 7500 | 19000
United Arab Emirates | 148 |  | 366 |  | -- | --
United Kingdom | 532 |  | 1330 |  | 485 | 1230
Venezuela | 3030 |  | 6710 |  | 2460 | 5730
Other | 4380 | r | 10000 |  | 325 | 761
Total | 538000 |  | 1200000 |  | 448000 | 1000000
Wrought lead and other products, gross weight:4
Argentina | 150 |  | 399 |  | 109 | 299
Canada | 2680 |  | 14800 |  | 3190 | 11700
China | 821 |  | 4360 |  | 887 | 4850
France | 319 |  | 973 |  | 2 | 35
Germany | 733 |  | 4500 |  | 589 | 4700
Mexico | 766 |  | 1300 |  | 148 | 514
Peru | 105 |  | 248 |  | 120 | 319
United Kingdom | 561 |  | 2330 |  | 843 | 2390
Venezuela | 775 |  | 1520 | r | 55 | 133
Vietnam | 199 |  | 774 |  | 229 | 999
Other | 369 |  | 2340 |  | 718 | 4450
Total | 7480 |  | 33600 |  | 6890 | 30400
Scrap, lead content:5
Canada | 34 |  | 86 |  | 1 | 12
Dominican Republic | 2270 |  | 3250 |  | -- | --
Honduras | 206 |  | 363 |  | -- | --
Suriname | -- |  | -- |  | 728 | 1270
Other | 1670 |  | 2580 |  | 934 | 917
Total | 4180 |  | 6280 |  | 1660 | 2200
rRevised. -- Zero.
1Table includes data available through May 4, 2021. Data are rounded to no more than three significant digits; may not add to totals shown.
2Includes refined lead [Harmonized Tariff Schedule of the United States (HTS) code 7801.10.0000].
3Less than ½ unit.
4Includes lead plates, sheets, strip and foil (HTS codes 7804.11.0000, 7804.19.0000); lead bars, rods, profiles and wire (HTS code 7806.00.0300); lead tubes, pipes and tube or pipe fittings (HTS code 7806.00.0500); and other wrought lead (HTS code 7806.00.8000).
5Includes lead waste and scrap obtained from scrap lead-acid batteries (HTS code 7802.00.0030).
Source: U.S. Census Bureau.

## T11
TABLE 11
LEAD: WORLD MINE PRODUCTION OF LEAD IN CONCENTRATE, BY COUNTRY OR LOCALITY1
(Metric tons, lead content)
Country or locality2 | 2014 |  | 2015 |  | 2016 |  | 2017 |  | 2018
Argentina | 29911 |  | 29834 |  | 28016 |  | 40135 | r | 27000 | e
Australia | 727954 |  | 653488 |  | 441338 |  | 459487 |  | 432000 | e
Bolivia | 78509 | r | 75273 |  | 89510 |  | 111566 | r | 112140
Bosnia and Herzegovinae | 6000 | r | 6200 | r | 6800 | r | 7400 | r | 7400
Brazil | 11000 | e | 9440 | r | 9000 | e | 7000 | e | 7000 | e
Bulgaria | 15461 |  | 18700 | r | 23600 | r | 21100 | r | 26500
Burkina Faso | 1100 |  | 1100 |  | -- |  | -- |  | --
Burmae | 18000 |  | 13600 |  | 14000 |  | 20900 |  | 35000
Canada | 3579 |  | 3699 |  | 12020 |  | 13494 | r | 18947
Chile | 2678 |  | 2979 |  | 1110 |  | 1562 |  | 712
China | 2609000 | r | 2335000 |  | 2337500 | r | 2430000 | r | 2100000 | e
Congo (Kinshasa) | 764 |  | 653 |  | 101 |  | -- |  | --
Greece | 11800 |  | 9200 |  | 11300 |  | 8700 | r | 9800
Guatemala | 10359 |  | 10193 |  | 4181 |  | 13803 |  | 264
Honduras | 15509 |  | 9844 |  | 4400 |  | 6760 |  | 9893
India | 106000 | e | 136000 |  | 147000 |  | 175000 | r | 192496
Indonesiae | 5000 |  | 5000 |  | 5000 |  | 8000 |  | 11000
Irane, 3 | 44000 |  | 40800 |  | 47000 |  | 48000 |  | 48000
Ireland | 40500 | e | 31300 |  | 19600 |  | 17083 |  | 16712
Kazakhstan | 37800 |  | 40700 |  | 70500 | r | 111200 | r | 86000 | e
Korea, Northe | 30000 |  | 35000 | r | 42000 | r | 35000 |  | 30000
Korea, Republic of | 2764 |  | 2921 |  | 2839 |  | 3762 |  | 2341
Kosovo | 7900 | r | 6400 | r | 8100 | r | 6500 | r | 6800
Laos | -- |  | -- |  | 510 |  | -- | r | --
Macedonia | 33154 |  | 28698 |  | 23487 |  | 24823 |  | 32100 | e
Mexico | 250462 |  | 263772 |  | 241271 |  | 243022 | r | 240000 | e
Montenegro | 3400 | e | 3476 |  | 5188 |  | 4447 |  | 4427
Morocco | 27300 | e | 32165 | r | 28670 | r | 38041 | r | 50000 | e
Namibiae | 11200 |  | 9300 |  | 7500 | r | 7100 | r | 8200
Nigeriae | 11400 |  | 8000 |  | 13000 | r | 5000 |  | 10000
Pakistan | NA |  | NA |  | 1280 | r, e | 3250 | e | 5140 | e
Peru | 277294 |  | 315525 |  | 314422 |  | 306794 |  | 289195
Poland | 24000 |  | 20000 |  | 17000 |  | 12706 | r | 13234
Portugal | 3192 |  | 3077 |  | 4126 |  | 5164 |  | 17571
Russia | 239000 |  | 171200 |  | 204300 | r | 199000 | r | 220000 | e
Serbiae | 3700 |  | 3300 |  | 3500 | r | 3200 | r | 3200
South Africa | 29348 |  | 34573 |  | 39344 |  | 48150 | r | 35000 | e
Spain | 1223 | r | 1490 | r | 4946 | r | 3268 | r | 21000 | e
Sweden | 70848 |  | 79354 |  | 76066 |  | 71112 | r | 64751
Turkeye | 65400 | r | 74000 |  | 65000 | r | 68000 |  | 76000
United Kingdom | 100 |  | 100 |  | 100 |  | 100 |  | 100
United States | 378000 |  | 370000 |  | 346000 |  | 310000 |  | 280000
Vietname | 2980 | r | 1890 |  | 810 |  | 4560 |  | 7530
Total | 5250000 | r | 4900000 | r | 4720000 | r | 4900000 | r | 4560000
eEstimated. rRevised. NA Not available. -- Zero.
1Table includes data available through December 4, 2019. All data are reported unless otherwise noted. Totals, U.S. data, and estimated data are rounded to no more than three significant digits; may not add to totals shown.
2In addition to the countries and (or) localities listed, Tajikistan, and Uzbekistan may have produced lead, but available information was inadequate to make reliable estimates of output.
3Production is based on fiscal year, with a starting date of March 21 of the year shown.

## T12
TABLE 12
LEAD: WORLD REFINERY PRODUCTION, BY COUNTRY OR LOCALITY1
(Metric tons, lead content)
Country or locality | 2014 |  | 2015 |  | 2016 |  | 2017 |  | 2018
Argentina:e
Primary | 12000 |  | 8000 |  | 8000 |  | 10000 |  | 14000
Secondary | 28000 |  | 33000 |  | 33000 |  | 35000 |  | 26000
Total | 40000 |  | 41000 |  | 41000 |  | 45000 |  | 40000
Australia:
Primary | 175842 |  | 182258 |  | 182830 |  | 168300 |  | 155000 | e
Secondary | 16567 |  | 15891 |  | 13811 |  | 15670 |  | 33000 | e
Total | 192000 |  | 198000 |  | 197000 |  | 184000 |  | 188000
Austria, secondary | 25136 |  | 24399 |  | 24000 | e | 24000 | e | 24000 | e
Belgium, secondary | 130000 | e | 130000 |  | 141000 |  | 136000 |  | 129000 | e
Bolivia, primary | 300 | e | 459 |  | 41 |  | 1160 | r | 635
Bosnia and Herzegovina, secondary | 1227 |  | 145 |  | 182 |  | 25 |  | 25
Brazil, secondary | 160393 |  | 176216 |  | 180000 | e | 180000 | e | 195000 | e
Bulgaria, primary and secondary | 93394 |  | 96900 |  | 100817 |  | 103105 |  | 102808
Burma, primarye | 200 | r | 600 | r | 5900 | r | 12000 | r | 12000
Canada:
Primary | 130827 |  | 127264 |  | 142076 |  | 130000 | e | 110000 | e
Secondary | 150629 |  | 141600 |  | 132150 |  | 149506 |  | 141000 | e
Total | 281000 |  | 269000 |  | 274000 |  | 280000 | e | 251000
China:
Primary | 3210000 |  | 2870000 |  | 3017000 |  | 3050000 | e | 2770000 | e
Secondary | 1530000 |  | 1552000 |  | 1663000 |  | 2000000 | e | 2140000 | e
Total | 4740000 |  | 4420000 |  | 4680000 |  | 5050000 | e | 4910000 | e
Czechia, secondary | 44000 |  | 45000 |  | 43000 |  | 45000 | r | 45000
Estonia, secondary | 8588 |  | 8329 |  | 8348 |  | 9606 |  | 7393
France, secondary | 72000 | e | 72000 | e | 70000 |  | 70000 |  | 70000
Germany:
Primary | 159000 |  | 125000 |  | 115000 |  | 113000 |  | 101000
Secondary | 249000 |  | 253000 |  | 224000 |  | 241000 |  | 214000
Total | 408000 |  | 378000 |  | 339000 |  | 354000 |  | 315000
Ghana, secondary | 2817 |  | 3048 |  | 1800 |  | 1150 |  | 1000 | e
India:
Primary | 129000 |  | 143000 |  | 134000 |  | 165122 |  | 195000 | e
Secondary | 348000 |  | 358000 |  | 385000 |  | 404900 |  | 428000 | e
Total | 477000 |  | 501000 |  | 519000 |  | 570000 |  | 623000 | e
Indonesia, secondarye | 46000 |  | 46000 |  | 48000 |  | 46000 |  | 54000
Iran:e
Primary | 17000 |  | 18000 |  | 14000 |  | 20000 | r | 17000
Secondary | 55000 |  | 60000 |  | 72000 |  | 80000 | r | 68000
Total | 72000 |  | 78000 |  | 86000 |  | 100000 | r | 85000
Ireland, secondary | 17200 |  | 17200 |  | 18000 |  | 17500 | r | 15000
Israel, secondary | 26426 |  | 26000 | e | 24128 |  | 25261 |  | 28700
Italy:
Primary | 50000 | e | 52100 |  | 47300 |  | 30400 | r | 32900
Secondary | 159600 |  | 157800 |  | 139900 |  | 143300 | r | 134600
Total | 210000 | e | 210000 |  | 187000 |  | 174000 | r | 168000
Japan:
Primary | 87303 |  | 85655 |  | 84660 |  | 87366 |  | 78223
Secondary | 115370 |  | 108736 |  | 114430 |  | 112052 |  | 118338
Total | 203000 |  | 194000 |  | 199000 |  | 199000 |  | 197000
Kazakhstan, primary and secondary | 127064 |  | 120108 |  | 134192 |  | 149129 |  | 153000 | e
Kenya, secondarye | 1000 |  | 1100 |  | 1100 |  | 1400 |  | 1400
Korea, North, primarye | 3000 |  | 1000 |  | 2000 |  | 2000 |  | 2000
Korea, Republic of:
Primary | 299000 |  | 291000 |  | 441000 |  | 423320 |  | 410294
Secondary | 340000 |  | 350000 |  | 390000 |  | 380000 | r | 390000
Total | 639000 |  | 641000 |  | 831000 |  | 803000 | r | 800000
Lebanon, secondarye | 10000 |  | 10600 |  | 11300 |  | 11900 |  | 6000
Mexico:
Primary2 | 118490 | r | 263772 |  | 94725 |  | 92535 |  | 104000 | e
Secondary | 245000 | e | 230000 | e | 230000 |  | 230000 | e | 330000 | e
Total | 363000 |  | 494000 |  | 325000 |  | 323000 |  | 434000
Morocco:e
Primary | 20000 |  | 20000 |  | 20000 |  | 19600 |  | 10000
Secondary | 5000 |  | 5000 |  | 5000 |  | 5000 |  | 8000
Total | 25000 |  | 25000 |  | 25000 |  | 24600 |  | 18000
Mozambique, secondary | 1933 |  | 2310 |  | 2494 |  | 3828 |  | 3000 | e
Netherlands, secondarye | 30000 |  | 30000 |  | 33000 |  | 36000 |  | 36000
Nigeria, secondarye | 14000 |  | 2000 |  | 9000 |  | 9000 |  | 6000
Pakistan, secondary | 9000 |  | 5000 |  | 8000 |  | 1000 | r | 1000
Peru, primary | 142 |  | 1494 |  | -- |  | -- |  | --
Philippines, secondarye | 30000 |  | 28000 |  | 14000 | r | 10000 | r | 10000
Poland:
Primary | 36000 |  | 40000 |  | 40000 |  | 41000 |  | 40000
Secondary | 112000 |  | 114000 |  | 115000 |  | 119000 |  | 120000
Total | 148000 |  | 154000 |  | 155000 |  | 160000 |  | 160000
Portugal, secondarye | 5000 |  | 5000 |  | 5000 |  | 5000 |  | 9000
Romania:
Primary | 1300 |  | 1300 |  | 290 | r | -- |  | --
Secondary | 12000 | e | 12000 |  | 13000 | r | 18000 | r | 15000
Total | 13300 |  | 13300 |  | 13300 | r | 18000 | r | 15000
Russia, primary and secondary | 96500 | e | 106000 |  | 113400 |  | 122000 |  | 201000 | e
Senegal, secondary | 2187 |  | 1857 |  | 3576 |  | 3424 |  | 3693
Serbia, primary and secondarye | 15000 |  | 15000 |  | 15000 |  | 15000 |  | 15000
Slovenia, secondarye | 11000 |  | 12000 |  | 12000 |  | 12000 |  | 12000
South Africa, secondarye | 52000 |  | 52000 |  | 54000 |  | 54000 |  | 56000
Spain, secondarye | 166000 |  | 165000 |  | 166000 |  | 168000 |  | 175000
Sri Lanka, secondary | 4500 |  | 2500 |  | 3000 |  | 3500 |  | 3700
Sweden:
Primary | 69000 | e | 79354 | r | 75830 | r | 71112 | r | 64751
Secondary | 44000 |  | 44800 | r | 46000 |  | 50200 | r | 47200
Total | 113000 | e | 124000 | r | 122000 |  | 121000 |  | 112000
Taiwan, secondary | 40000 |  | 46000 |  | 48000 |  | 48000 |  | 58000
Tajikistan | 50000 | e | 59295 |  | 84749 |  | 99700 |  | 73100
Turkey, secondarye | 55000 |  | 56000 |  | 58000 |  | 58000 |  | 58000
Uganda, secondarye | 800 |  | 800 |  | 800 |  | 800 |  | 800
Ukraine, secondary | 30000 | e | 30000 | e | 28465 |  | 33633 |  | 30000 | e
United Kingdom:
Primary3 | 110000 |  | 199200 | r | 216600 | r | 193800 | r | 186000
Secondary4 | 157000 |  | 158000 |  | 158000 |  | 160000 |  | 168000
Total | 267000 |  | 357000 | r | 375000 | r | 354000 | r | 354000
United States, secondary | 1060000 |  | 1050000 |  | 1110000 |  | 1140000 |  | 1170000
Venezuela, secondarye | 20000 |  | 20000 |  | 16000 |  | 16000 |  | 9000
Grand total | 10700000 | r | 10600000 | r | 11000000 | r | 11400000 | r | 11400000
Of which:
Primary | 4630000 |  | 4510000 | r | 4640000 | r | 4630000 | r | 4300000
Secondary | 5650000 |  | 5660000 |  | 5870000 |  | 6310000 | r | 6600000
Undifferentiated | 382000 | r | 397000 | r | 448000 | r | 489000 | r | 545000
eEstimated. rRevised. -- Zero.
1Table includes data available through December 4, 2019. All data are reported unless otherwise noted. Totals, U.S. data, and estimated data are rounded to no more than three significant digits; may not add to totals shown.
2Includes lead content in antimonial lead.
3Produced entirely from imported bullion and includes the lead content of alloys.
4Includes a small quantity of primary lead from domestic concentrate.