## Text
Advance release
This report will be included in the USGS Minerals Yearbook 2018, volume I, Metals and Minerals Report
Lithium in 2018
This workbook includes an embedded Word document and four tables (see tabs below).
This icon is linked to an embedded text document. Double-click on the icon to view the text document.
First posted | 2022-08-23
Correction posted

## T1
TABLE 1
SALIENT LITHIUM STATISTICS1
(Metric tons, lithium content)
| 2014 | 2015 | 2016 | 2017 |  | 2018
United States:
Production | W | W | W | W |  | W
Exports2 | 1420 | 1790 | 1520 | 1960 |  | 1660
Imports2 | 2120 | 2750 | 3140 | 3330 |  | 3420
Consumptione, 3 | 2000 | 2000 | 3000 | 3000 |  | 3000
Rest of world, production4 | 31300 | 31700 | 39300 | 76200 | r | 95000
eEstimated. rRevised. W Withheld to avoid disclosing company proprietary data.
1Table includes data available through August 4, 2020. Data are rounded to no more than three significant digits.
2Compounds. Source: U.S. Census Bureau.
3Rounded to one significant digit to avoid disclosing company proprietary data.
4Estimated lithium content of mineral concentrate, lithium carbonate, and lithium chloride. Lithium hydroxide produced from lithium carbonate is not included in total.

## T2
TABLE 2
U.S. EXPORTS OF LITHIUM CHEMICALS, BY COMPOUND AND COUNTRY OR LOCALITY1
| 2017 |  |  |  | 2018
| Gross weight |  | Value2 |  | Gross weight | Value2
Compound and country or locality | (metric tons) |  | (thousands) |  | (metric tons) | (thousands)
Lithium carbonate:
Belgium | 2 |  | 5 |  | 25 | 240
Canada | 74 |  | 336 |  | 103 | 468
Finland | -- |  | -- |  | 5 | 94
Germany | 944 |  | 7370 |  | 1060 | 12100
India | -- |  | -- |  | 10 | 190
Japan | 166 |  | 2180 |  | 92 | 1470
Korea, Republic of | 39 |  | 534 |  | 20 | 73
Panama | 5 |  | 19 |  | -- | --
Taiwan | 73 |  | 947 |  | -- | --
Other | 6 | r | 41 | r | 10 | 50
Total | 1310 |  | 11400 |  | 1320 | 14700
Total Li content | 246 |  | XX |  | 249 | XX
Lithium carbonate, U.S.P.:3
Belgium | 3 |  | 80 |  | 2 | 72
Colombia | 2 |  | 39 |  | 6 | 88
India | 86 |  | 3200 |  | 119 | 4770
Israel | 3 |  | 85 |  | 7 | 274
Korea, Republic of | -- |  | -- |  | 5 | 488
Other | 1 | r | 70 | r | 2 | 87
Total | 94 |  | 3480 |  | 141 | 5780
Total Li content | 18 |  | XX |  | 27 | XX
Lithium hydroxide:
Argentina | 175 |  | 2320 |  | 112 | 2040
Australia | 45 |  | 661 |  | 60 | 1010
Belgium | 378 |  | 5290 |  | 408 | 6490
Canada | 700 |  | 4120 |  | 444 | 2600
Chile | 24 |  | 209 |  | 29 | 275
China | 93 |  | 1350 |  | 197 | 3800
Colombia | 10 |  | 108 |  | 12 | 181
Egypt | 44 |  | 493 |  | 160 | 2370
France | 4 |  | 47 |  | (4) | 69
Germany | 1340 |  | 13700 |  | 756 | 9790
Guyana | -- |  | -- |  | 22 | 44
India | (4) |  | 7 |  | 20 | 250
Italy | 1 |  | 77 |  | 5 | 33
Japan | 7100 |  | 76100 |  | 5780 | 62900
Korea, Republic of | 75 |  | 858 |  | 71 | 1100
Mexico | 27 |  | 580 |  | 25 | 528
Nigeria | 5 |  | 40 |  | -- | --
Peru | 10 |  | 190 |  | 8 | 208
Russia | -- |  | -- |  | 66 | 398
Saudi Arabia | 10 |  | 100 |  | -- | --
Singapore | 28 |  | 454 |  | 63 | 1150
Taiwan | 62 |  | 915 |  | -- | --
Thailand | 166 |  | 2860 |  | 132 | 1220
United Arab Emirates | -- |  | -- |  | 20 | 380
Other | 11 | r | 626 | r | 8 | 824
Total | 10300 |  | 111000 |  | 8400 | 97600
Total Li content | 1700 |  | XX |  | 1390 | XX
rRevised. XX Not applicable. -- Zero.
1Table includes data available through August 4, 2020. Data are rounded to no more than three significant digits; may not add to totals shown.
2Free alongside ship values.
3Pharmaceutical-grade lithium carbonate.
4Less than ½ unit.
Source: U.S. Census Bureau.

## T3
TABLE 3
U.S. IMPORTS FOR CONSUMPTION OF LITHIUM CHEMICALS, BY COMPOUND AND COUNTRY OR
LOCALITY1
| 2017 |  |  |  | 2018
| Gross weight |  | Value2 |  | Gross weight | Value2
Compound and country or locality | (metric tons) |  | (thousands) |  | (metric tons) | (thousands)
Lithium carbonate:
Argentina | 9830 |  | 47600 |  | 8320 | 51600
Bolivia | -- |  | -- |  | 18 | 160
Canada | 5 |  | 12 |  | -- | --
Chile | 6140 |  | 30400 |  | 7450 | 62600
China | 23 |  | 77 |  | 747 | 9090
Germany | 3 |  | 18 |  | 20 | 57
India | 9 |  | 24 |  | 11 | 71
Japan | 76 |  | 763 |  | 20 | 283
Korea, Republic of | -- |  | -- |  | 548 | 1730
Switzerland | -- |  | -- |  | 42 | 372
United Kingdom | 38 |  | 105 |  | 70 | 450
Other | (3) | r | 3 | r | 4 | 34
Total | 16100 |  | 79000 |  | 17200 | 126000
Total Li content | 3030 |  | XX |  | 3240 | XX
Lithium carbonate, U.S.P.,4 China | -- |  | -- |  | (3) | 14
Lithium carbonate, U.S.P.,4 China, Li content | -- |  | XX |  | (3) | XX
Lithium hydroxide:
Belgium | 37 |  | 430 |  | -- | --
Chile | 662 |  | 10800 |  | 390 | 6340
China | 543 |  | 9250 |  | 319 | 5950
Hong Kong | -- |  | -- |  | 12 | 192
Japan | (3) |  | 36 |  | 13 | 211
Korea, Republic of | 17 |  | 313 |  | 4 | 25
Russia | 561 |  | 6980 |  | 321 | 5270
Taiwan | 5 |  | 29 |  | -- | --
Other | 4 | r | 65 | r | 3 | 89
Total | 1830 |  | 27900 |  | 1060 | 18100
Total Li content | 302 |  | XX |  | 175 | XX
rRevised. XX Not applicable. -- Zero.
1Table includes data available through August 4, 2020. Data are rounded to no more than three significant digits; may not add to totals shown.
2Customs value.
3Less than ½ unit.
4Pharmaceutical-grade lithium carbonate.
Source: U.S. Census Bureau.

## T4
TABLE 4
LITHIUM MINERALS AND BRINE: WORLD PRODUCTION, BY COUNTRY OR LOCALITY1
(Metric tons, gross weight)
Country or locality2 | 2014 |  | 2015 |  | 2016 |  | 2017 |  | 2018
Argentina:
Lithium carbonate | 11698 |  | 21111 |  | 24409 |  | 26559 |  | 29707
Lithium chloride | 7370 |  | 5848 |  | 6468 |  | 4501 |  | 5005
Australia, spodumene | 444546 |  | 445990 | r | 440525 |  | 1706618 |  | 2112667
Brazil, concentrate | 8519 |  | 5781 |  | 8804 | r | 6000 | e | 10000 | e
Canada, spodumene | -- |  | -- |  | -- |  | -- |  | 114000
Chile:
Lithium carbonate | 55074 |  | 50418 |  | 70831 |  | 73563 |  | 87029
Lithium chloride | 2985 |  | 2069 |  | 1775 |  | 2535 |  | 3826
Lithium hydroxide3 | 4194 |  | 3888 |  | 5576 |  | 5280 |  | 6468
China, lithium carbonate equivalent4 | 18810 |  | 20470 |  | 25400 |  | 37300 | r | 37800
Namibia, lepidolite | -- |  | -- |  | -- |  | -- |  | 30000 | e
Portugal, lepidolite | 17459 |  | 17120 |  | 25758 | r | 50743 |  | 53200
United States, lithium carbonate | W |  | W |  | W |  | W |  | W
Zimbabwe, petalite, lepidolite | 50000 | e | 50000 | e | 50000 | e | 40000 |  | 80000 | e
eEstimated. rRevised. W Withheld to avoid disclosing company proprietary data. -- Zero.
1Table includes data available through September 3, 2019. All data are reported unless otherwise noted. Estimated data are rounded to no more than three significant digits.
2In addition to the countries and (or) localities listed, other nations may have produced small quantities of lithium minerals, but available information was inadequate to make reliable estimates of output.
3Lithium hydroxide is produced from lithium carbonate, and therefore not included in world production total to avoid double counting.
4Produced from subsurface brine and domestic concentrates.