## Text
Advance release
This report will be included in the USGS Minerals Yearbook 2018, volume I, Metals and Minerals Report
Manganese in 2018
This workbook includes an embedded Word document and eight tables (see tabs below).
This icon is linked to an embedded text document. Double-click on the icon to view the text document.
First posted | 2022-08-04
Correction posted

## T1
TABLE 1
SALIENT MANGANESE STATISTICS1
(Thousand metric tons, gross weight, unless otherwise specified)
|  | 2014 |  | 2015 |  | 2016 |  | 2017 |  | 2018
United States:
Manganese ore (20% or more Mn):
Production |  | -- |  | -- |  | -- |  | -- |  | --
Exports |  | 1 |  | 1 |  | 1 |  | 1 |  | 3
Imports for consumption |  | 387 |  | 441 |  | 281 |  | 297 |  | 440
Consumption2, 3 |  | 508 |  | 451 |  | 410 |  | 378 |  | 370
Stocks, December 31, consumers2, 3 |  | 189 |  | 187 |  | 207 |  | 148 |  | 185
Ferromanganese:
Production |  | W |  | W |  | W |  | W |  | W
Exports |  | 6 |  | 5 |  | 7 |  | 9 |  | 10
Imports for consumption |  | 365 |  | 292 |  | 229 |  | 331 |  | 427
Consumption3 |  | 360 |  | 344 |  | 342 |  | 345 |  | 348
Stocks, December 31, consumers and producers3 |  | 23 |  | 21 |  | 21 |  | 17 |  | 27
Silicomanganese:
Production |  | W |  | W |  | W |  | W |  | W
Exports |  | 3 |  | 1 |  | 2 |  | 8 |  | 4
Imports for consumption |  | 448 |  | 301 |  | 264 |  | 351 |  | 412
Consumption3, 4 |  | 146 |  | 138 |  | 139 |  | 141 |  | 139
Stocks, December 31, consumers and producers3 |  | 10 |  | 21 |  | 10 |  | 13 |  | 21
Consumption, apparent, manganese content3, 5 |  | 834 |  | 697 | r | 540 |  | 714 | r | 800
Price, average:
Ferromanganese, high-carbon6 | dollars per gross ton | 1063.24 | r | 915.36 |  | 888.83 |  | 1488.74 |  | 1471.36
Ferromanganese, medium-carbon6 | cents per pound | 94.39 |  | 93.49 |  | 80.8 |  | 110.46 |  | 113.31
Manganese metal7 | do. | 126.98 | r | 114.86 | r | 97.31 |  | 112.17 |  | 137.27
Manganese ore8 | dollars per metric ton unit | 4.6 | r | 3.08 | r | 4.34 | r | 5.97 |  | 7.16
Silicomanganese6 | cents per pound | 58.72 |  | 49.6 |  | 43.37 |  | 65.59 |  | 64.96
World, production of manganese ore |  | 57600 | r | 47000 | r | 46700 | r | 51000 | r | 53500
rRevised. do. Ditto. W Withheld to avoid disclosing company proprietary data. -- Zero.
1Table includes data available through October 22, 2019. Data are rounded to no more than three significant digits, except prices.
2Exclusive of iron and steel plants.
3Includes U.S. Geological Survey (USGS) estimates.
4USGS evaluation indicates that silicomanganese consumption is considerably understated.
5Based on estimates of average content for all significant components.
6S&P Global Platts Metals Week based on monthly averages.
7CRU Group North American transaction prices based on monthly averages.
8CRU Group, cost, insurance, and freight, China, 44% manganese metallurgical ore.

## T2
TABLE 2
U.S. GOVERNMENT NATIONAL DEFENSE STOCKPILE MANGANESE STATISTICS IN 20181, 2
(Metric tons, gross weight)
| Inventory, yearend |  | Annual | Sales |  | Inventory changes4
| Fiscal | Calendar | Materials | Fiscal | Calendar | Fiscal | Calendar
Material | year3 | year | Plan3 | year3 | year | year3 | year
Metallurgical ore | 292000 | 292000 | 292000 | -- | -- | -- | --
High-carbon ferromanganese | 203000 | 199000 | 45400 | 13000 | 7030 | −9,910 | −13,200
Total | 495000 | 491000 | 337000 | 13000 | 7030 | −9,910 | −13,200
-- Zero.
1Table includes data available through October 22, 2019. Data are rounded to no more than three significant digits; may not add to totals shown.
2Includes stockpile- and nonstockpile-grade materials.
3Twelve-month period ending September 30, 2018.
4From previous year.
Source: Defense Logistics Agency Strategic Materials.

## T3
TABLE 3
DOMESTIC PRODUCERS OF PRINCIPAL MANGANESE PRODUCTS IN 2018
Products1
Company | Plant location | FeMn | SiMn | MnO2 | Type of process
Borman Specialty Materials2 | Henderson, NV |  |  | X | Electrolytic.
Energizer Battery Inc. | Marietta, OH |  |  | X | Do.
Eramet Marietta, Inc. | do. | X | X |  | Electric furnace.
Felman Production, LLC | Letart, WV |  | X |  | Do.
Prince Erachem Inc. | Baltimore, MD |  |  | X | Chemical.
Do. | New Johnsonville, TN |  |  | X | Electrolytic.
Do., do. Ditto.
1FeMn, ferromanganese; SiMn, silicomanganese; MnO2, synthetic manganese dioxide.
2Formerly Tronox Inc.

## T4
TABLE 4
ESTIMATED U.S. CONSUMPTION, BY END USE, AND INDUSTRY STOCKS OF MANGANESE FERROALLOYS AND METAL IN 20181, 2
(Metric tons, gross weight)
Ferromanganese
|  | Medium and |  |  | Manganese
End use | High carbon | low carbon | Silicomanganese |  | metal
Steel:
Carbon | W | W | 90100 |  | W
High-strength, low-alloy | W | W | W |  | W
Stainless and heat-resisting | 7150 | 2660 | 15600 |  | 1070
Full alloy | W | W | 16700 |  | 36
Unspecified3 | 189000 | 142000 | 13300 |  | 11500
Total | 196000 | 145000 | 136000 |  | 12600
Cast irons | 6310 | 416 | 289 |  | (4)
Superalloys | -- | (4) | -- |  | 88
Alloys (excluding alloy steels) | 11 | (4) | -- |  | (4) | 5
Miscellaneous and unspecified | 349 | 138 | 2810 |  | 7160
Grand total | 203000 | 145000 | 139000 | 6 | 19900
Total manganese content7 | 162000 | 122000 | 91700 |  | 19900
Stocks, December 31, 2018, consumers and producers | 8610 | 18800 | 20900 |  | 1220 | 8
W Withheld to avoid disclosing company proprietary data; included with “Steel: Unspecified.” -- Zero.
1Table includes data available through October 22, 2019. Data are rounded to no more than three significant digits; may not add to totals shown.
2Includes USGS estimates.
3Includes electrical and tool steel.
4Withheld to avoid disclosing company proprietary data; included with “Miscellaneous and unspecified.”
5Primarily aluminum alloys.
6USGS evaluation indicates that silicomanganese consumption is considerably understated.
7Estimated based on the following typical percentages of manganese content: high-carbon ferromanganese (80%), medium- and low-carbon ferromanganese (84%), silicomanganese (66%), and manganese metal (100%).
8Consumer stocks only.

## T5
TABLE 5
U.S. EXPORTS OF MANGANESE ORE, FERROALLOYS, METAL, AND MANGANESE DIOXIDE, BY COUNTRY OR LOCALITY1, 2
| 2017 |  |  |  | 2018
| Gross weight |  | Value |  | Gross weight | Value
Country or locality | (metric tons) |  | (thousands) |  | (metric tons) | (thousands)
Ore and concentrates with 20% or more manganese:
Belgium | 468 |  | 534 |  | 38 | 152
Canada | 47 |  | 43 |  | 363 | 361
China | 48 |  | 61 |  | -- | --
Germany | 205 |  | 168 |  | -- | --
Mexico | 48 |  | 47 |  | 2330 | 1940
Netherlands | 254 |  | 1000 |  | 177 | 812
Poland | 18 |  | 22 |  | -- | --
Russia | -- |  | -- |  | 7 | 7
Taiwan | (3) |  | 6 |  | (3) | 6
United Kingdom | 59 |  | 43 |  | -- | --
Other [1 country and (or) locality] | 4 | r | 3 | r | -- | --
Total | 1150 |  | 1930 |  | 2920 | 3270
Ferromanganese, all grades:
Canada | 8570 |  | 13300 |  | 10200 | 14000
China | 19 |  | 30 |  | 10 | 23
Costa Rica | -- |  | -- |  | 6 | 28
Germany | 6 |  | 14 |  | 3 | 7
Honduras | -- |  | -- |  | 2 | 11
Iraq | -- |  | -- |  | 16 | 46
Mexico | 500 |  | 531 |  | 146 | 210
Morocco | -- |  | -- |  | 4 | 8
Taiwan | -- |  | -- |  | 21 | 40
United Kingdom | 14 |  | 42 |  | 25 | 71
Other [15 countries and (or) localities] | 144 | r | 334 | r | 3 | 7
Total | 9250 |  | 14200 |  | 10400 | 14500
Silicomanganese:
Canada | 8320 |  | 11700 |  | 4200 | 6040
Costa Rica | -- |  | -- |  | 2 | 3
Ecuador | -- |  | -- |  | 125 | 162
Georgia | 128 |  | 120 |  | -- | --
Mexico | -- |  | -- |  | 8 | 16
United Kingdom | 4 |  | 6 |  | -- | --
Total | 8460 |  | 11900 |  | 4340 | 6220
Metal, including alloys and waste and scrap:
Canada | 75 |  | 225 |  | 32 | 84
France | 1 |  | 4 |  | 9 | 36
India | 930 |  | 623 |  | 314 | 286
Japan | 111 |  | 378 |  | 83 | 303
Malaysia | 2320 |  | 1090 |  | 3150 | 1680
Mexico | 192 |  | 795 |  | 167 | 1340
Norway | -- |  | -- |  | 10 | 472
Pakistan | 93 |  | 72 |  | 143 | 44
South Africa | 92 |  | 80 |  | 216 | 192
Venezuela | -- |  | -- |  | 7 | 6
Other [20 countries and (or) localities] | 229 | r | 1490 | r | 17 | 218
Total | 4050 |  | 4760 |  | 4140 | 4660
See footnotes at end of table.
TABLE 5—Continued
U.S. EXPORTS OF MANGANESE ORE, FERROALLOYS, METAL, AND MANGANESE DIOXIDE, BY COUNTRY OR LOCALITY1, 2
| 2017 |  |  |  | 2018
| Gross weight |  | Value |  | Gross weight | Value
Country or locality | (metric tons) |  | (thousands) |  | (metric tons) | (thousands)
Manganese dioxide:
Canada | 3200 |  | 2840 |  | 5160 | 4500
El Salvador | 326 |  | 391 |  | 74 | 89
Estonia | 245 |  | 1320 |  | 238 | 1250
Germany | 224 |  | 1030 |  | 353 | 780
Israel | 173 |  | 210 |  | 445 | 541
Italy | 64 |  | 266 |  | 86 | 347
Mexico | 280 |  | 331 |  | 329 | 427
Netherlands | 142 |  | 778 |  | 197 | 906
Poland | 82 |  | 293 |  | 64 | 290
United Kingdom | 716 |  | 823 |  | 552 | 902
Other [25 countries and (or) localities] | 315 | r | 999 | r | 245 | 720
Total | 5770 |  | 9280 |  | 7740 | 10700
rRevised. -- Zero.
1Table includes data available through October 22, 2019. Data are rounded to no more than three significant digits.
2Presentation of data is based on the annual quantities (gross weight) of the leading countries for 2017 or 2018.
3Less than ½ unit.
Source: U.S. Census Bureau.

## T6
TABLE 6
U.S. IMPORTS FOR CONSUMPTION OF MANGANESE ORE, FERROALLOYS, METAL, AND SELECTED CHEMICALS, BY COUNTRY OR LOCALITY1, 2
| 2017 | [5 empty] | 2018
| Quantity |  |  |  | Value, |  | Quantity |  | Value,
| Gross weight |  | Mn content |  | customs |  | Gross weight | Mn content | customs
Country or locality | (metric tons) |  | (metric tons) |  | (thousands) |  | (metric tons) | (metric tons) | (thousands)
Ore and concentrates with 20% or more manganese:
All grades:
Australia | 20400 |  | 9770 |  | 8340 |  | 13500 | 6430 | 5220
Brazil | 625 |  | 340 |  | 412 |  | 8860 | 3890 | 2540
China | -- |  | -- |  | -- |  | 2 | 2 | 4
Côte dʼIvoire | 332 |  | 133 |  | 20 |  | 27 | 12 | 11
Gabon | 216000 |  | 135000 |  | 51800 |  | 276000 | 141000 | 85300
Georgia | 122 |  | 88 |  | 138 |  | -- | -- | --
Mexico | 24100 |  | 10700 |  | 5330 |  | 29800 | 15300 | 7480
Morocco | 187 |  | 135 |  | 245 |  | 116 | 66 | 153
South Africa | 35400 |  | 14400 |  | 7060 |  | 111000 | 38200 | 21400
Turkey | -- |  | -- |  | -- |  | 417 | 288 | 203
Other [1 country and (or) locality] | 20 | r | 14 | r | 13 | r | -- | -- | --
Total | 297000 |  | 170000 |  | 73300 |  | 440000 | 205000 | 122000
More than 20% but less than 47% manganese:
Brazil | -- |  | -- |  | -- |  | 6570 | 2630 | 1620
Côte dʼIvoire | 332 |  | 133 |  | 20 |  | 27 | 12 | 11
Gabon | 13100 |  | 5640 |  | 2390 |  | 9610 | 4130 | 1910
Mexico | 13200 |  | 5100 |  | 2480 |  | 15500 | 5450 | 3560
South Africa | 33000 |  | 13200 |  | 6260 |  | 108000 | 36500 | 20000
Turkey | -- |  | -- |  | -- |  | 57 | 26 | 28
Total | 59600 |  | 24100 |  | 11100 |  | 139000 | 48800 | 27100
47% or more manganese:
Australia | 20400 |  | 9770 |  | 8340 |  | 13500 | 6430 | 5220
Brazil | 625 |  | 340 |  | 412 |  | 2290 | 1260 | 919
China | -- |  | -- |  | -- |  | 2 | 2 | 4
Gabon | 202000 |  | 129000 |  | 49400 |  | 266000 | 137000 | 83400
Georgia | 122 |  | 88 |  | 138 |  | -- | -- | --
Korea, Republic of | 20 |  | 14 |  | 13 |  | -- | -- | --
Mexico | 10900 |  | 5590 |  | 2850 |  | 14200 | 9840 | 3930
Morocco | 187 |  | 135 |  | 245 |  | 116 | 66 | 153
South Africa | 2440 |  | 1200 |  | 805 |  | 3430 | 1670 | 1460
Turkey | -- |  | -- |  | -- |  | 361 | 263 | 175
Total | 237000 |  | 146000 |  | 62200 |  | 300000 | 156000 | 95300
Ferromanganese:
All grades:
Australia | 65800 |  | 47000 |  | 80800 |  | 76000 | 57000 | 93900
China | 8150 |  | 7590 |  | 15800 |  | 5700 | 5310 | 12500
Korea, Republic of | 35100 |  | 29000 |  | 57200 |  | 49900 | 41000 | 87200
Malaysia | 9740 |  | 7360 |  | 12500 |  | 65200 | 49500 | 83000
Mexico | 6130 |  | 4840 |  | 9510 |  | 10300 | 8200 | 16300
Norway | 57300 |  | 46600 |  | 93700 |  | 66500 | 53800 | 108000
Russia | 6670 |  | 5100 |  | 6490 |  | 28100 | 21400 | 27500
South Africa | 85200 |  | 65900 |  | 123000 |  | 81300 | 63200 | 118000
Spain | 17700 |  | 13400 |  | 20900 |  | 20300 | 15400 | 25400
Ukraine | 17300 |  | 13200 |  | 18300 |  | 6580 | 5020 | 6540
Other [13 countries and (or) localities] | 21400 | r | 15700 | r | 27200 | r | 17500 | 12700 | 23300
Total | 331000 |  | 256000 |  | 465000 |  | 427000 | 333000 | 602000
1% or less carbon:
China | 8100 |  | 7560 |  | 15700 |  | 5550 | 5190 | 12200
France | 3300 |  | 2680 |  | 5410 |  | 19 | 15 | 59
Germany | 447 |  | 415 |  | 1080 |  | 264 | 233 | 657
Japan | 15 |  | 12 |  | 35 |  | 340 | 267 | 568
Korea, Republic of | 9300 |  | 8310 |  | 18300 |  | 11100 | 10200 | 25700
Mexico | 2170 |  | 1760 |  | 2910 |  | 3420 | 2770 | 5180
See footnotes at end of table.
TABLE 6—Continued
U.S. IMPORTS FOR CONSUMPTION OF MANGANESE ORE, FERROALLOYS, METAL, AND SELECTED CHEMICALS, BY COUNTRY OR LOCALITY1, 2
| 2017 | [5 empty] | 2018
| Quantity |  |  |  | Value, |  | Quantity |  | Value,
| Gross weight |  | Mn content |  | customs |  | Gross weight | Mn content | customs
Country or locality | (metric tons) |  | (metric tons) |  | (thousands) |  | (metric tons) | (metric tons) | (thousands)
Ferromanganese:—Continued
1% or less carbon:—Continued
Norway | 32500 |  | 26400 |  | 55500 |  | 44200 | 35800 | 74800
South Africa | 216 |  | 201 |  | 401 |  | 374 | 325 | 623
Spain | -- |  | -- |  | -- |  | 1580 | 1260 | 2600
Vietnam | -- |  | -- |  | -- |  | 280 | 252 | 629
Other [2 countries and (or) localities] | 48 | r | 46 | r | 114 | r | -- | -- | --
Total | 56100 |  | 47400 |  | 99500 |  | 67100 | 56300 | 123000
More than 1% but not more than 2% carbon:
China | 45 |  | 34 |  | 113 |  | 145 | 119 | 318
France | 400 |  | 324 |  | 625 |  | 2900 | 2360 | 4600
Germany | 1 |  | 1 |  | 2 |  | -- | -- | --
Korea, Republic of | 25300 |  | 20300 |  | 38400 |  | 33000 | 26400 | 53200
Mexico | 3690 |  | 2890 |  | 6370 |  | 6760 | 5330 | 10900
Norway | 23200 |  | 18900 |  | 36400 |  | 19200 | 15600 | 29600
South Africa | 20900 |  | 16900 |  | 37000 |  | 34400 | 27600 | 56300
Total | 73600 |  | 59300 |  | 119000 |  | 96300 | 77400 | 155000
More than 2% but not more than 4% carbon:
Brazil | 108 |  | 81 |  | 96 |  | -- | -- | --
France | -- |  | -- |  | -- |  | 6 | 5 | 14
Spain | 34 |  | 25 |  | 51 |  | -- | -- | --
Total | 142 |  | 106 |  | 147 |  | 6 | 5 | 14
More than 4% carbon:
Australia | 65800 |  | 47000 |  | 80800 |  | 76000 | 57000 | 93900
Georgia | 2400 |  | 1860 |  | 2230 |  | 3100 | 2410 | 3930
India | 2550 |  | 1890 |  | 3240 |  | 5120 | 3210 | 6110
Korea, Republic of | 500 |  | 380 |  | 578 |  | 5840 | 4440 | 8290
Malaysia | 9740 |  | 7360 |  | 12500 |  | 65200 | 49500 | 83000
Norway | 1640 |  | 1280 |  | 1780 |  | 3090 | 2390 | 3870
Russia | 6640 |  | 5070 |  | 6430 |  | 28100 | 21400 | 27500
South Africa | 64000 |  | 48800 |  | 85500 |  | 46600 | 35200 | 60900
Spain | 17600 |  | 13400 |  | 20800 |  | 18700 | 14200 | 22800
Ukraine | 17300 |  | 13200 |  | 18300 |  | 6580 | 5020 | 6540
Other [8 countries and (or) localities] | 12400 | r | 8560 | r | 14600 | r | 5630 | 4020 | 6950
Total | 201000 |  | 149000 |  | 247000 |  | 264000 | 199000 | 324000
Silicomanganese:
Australia | 66000 |  | 43800 |  | 86500 |  | 87600 | 56800 | 110000
Brazil | 2360 |  | 1550 |  | 2440 |  | 3780 | 2510 | 3980
Georgia | 90200 |  | 66800 |  | 89600 |  | 116000 | 84900 | 143000
Malaysia | 13600 |  | 8950 |  | 15300 |  | 29300 | 19000 | 34300
Mexico | 26800 |  | 17000 |  | 28000 |  | 23900 | 15800 | 27200
Norway | 18200 |  | 10900 |  | 27500 |  | 20300 | 13100 | 29000
Russia | 18100 |  | 12300 |  | 22500 |  | 9160 | 6100 | 11500
Saudi Arabia | 14700 |  | 9310 |  | 16300 |  | 8980 | 5940 | 10100
South Africa | 78100 |  | 50800 |  | 81600 |  | 78300 | 50900 | 86200
Spain | 14800 |  | 9710 |  | 19100 |  | 29500 | 19100 | 36800
Other [7 countries and (or) localities] | 8410 | r | 5000 | r | 12700 | r | 4960 | 3120 | 6490
Total | 351000 |  | 236000 |  | 401000 |  | 412000 | 277000 | 499000
Metal:
Unwrought:3
China | 17500 |  | XX |  | 31000 |  | 16300 | XX | 32800
Estonia | -- |  | XX |  | -- |  | 20 | XX | 44
Gabon | 200 |  | XX |  | 356 |  | 6 | XX | 15
Germany | 1490 |  | XX |  | 3090 |  | 1590 | XX | 3620
Hong Kong | 50 |  | XX |  | 96 |  | 102 | XX | 263
See footnotes at end of table.
TABLE 6—Continued
U.S. IMPORTS FOR CONSUMPTION OF MANGANESE ORE, FERROALLOYS, METAL, AND SELECTED CHEMICALS, BY COUNTRY OR LOCALITY1, 2
| 2017 | [5 empty] | 2018
| Quantity |  |  |  | Value, |  | Quantity |  | Value,
| Gross weight |  | Mn content |  | customs |  | Gross weight | Mn content | customs
Country or locality | (metric tons) |  | (metric tons) |  | (thousands) |  | (metric tons) | (metric tons) | (thousands)
Metal:—Continued
Unwrought:3—Continued
Japan | 172 |  | XX |  | 2500 |  | 52 | XX | 2960
Latvia | -- |  | XX |  | -- |  | 10 | XX | 28
Mexico | 288 |  | XX |  | 952 |  | 246 | XX | 831
South Africa | 7900 |  | XX |  | 19100 |  | 6120 | XX | 15500
Spain | 46 |  | XX |  | 91 |  | 3 | XX | 4
Other [6 countries and (or) localities] | 63 | r | XX |  | 134 | r | 1 | XX | 11
Total | 27700 |  | XX |  | 57400 |  | 24500 | XX | 56000
Other manganese, wrought:
Canada | 22 |  | XX |  | 7 |  | 5 | XX | 22
China | (4) |  | XX |  | 3 |  | 1 | XX | 17
France | -- |  | XX |  | -- |  | (4) | XX | 2
Germany | 226 |  | XX |  | 2470 |  | 309 | XX | 3580
India | (4) |  | XX |  | 2 |  | (4) | XX | 6
Japan | 4 |  | XX |  | 47 |  | (4) | XX | 170
Malaysia | (4) |  | XX |  | 4 |  | (4) | XX | 3
Mexico | 254 |  | XX |  | 676 |  | 159 | XX | 530
Poland | -- |  | XX |  | -- |  | (4) | XX | 9
Sweden | 13 |  | XX |  | 122 |  | 9 | XX | 86
Other [2 countries and (or) localities] | 10 | r | XX |  | 22 | r | -- | XX | --
Total | 528 |  | XX |  | 3350 |  | 484 | XX | 4420
Waste and scrap:
Canada | 849 |  | XX |  | 228 |  | 408 | XX | 128
China | 36 |  | XX |  | 60 |  | -- | XX | --
Mexico | 3 |  | XX |  | 3 |  | -- | XX | --
United Kingdom | 2 |  | XX |  | 6 |  | -- | XX | --
Total | 889 |  | XX |  | 297 |  | 408 | XX | 128
Manganese dioxide:
Belgium | 74 |  | XX |  | 266 |  | 59 | XX | 158
Brazil | 52 |  | XX |  | 77 |  | 32 | XX | 54
China | 80 |  | XX |  | 136 |  | 72 | XX | 166
France | -- |  | XX |  | -- |  | 14 | XX | 24
Germany | 89 |  | XX |  | 176 |  | 48 | XX | 82
India | 35 |  | XX |  | 65 |  | 23 | XX | 43
Japan | 6940 |  | XX |  | 14800 |  | 4990 | XX | 11200
Morocco | 19 |  | XX |  | 87 |  | 19 | XX | 87
Spain | 12 |  | XX |  | 20 |  | 60 | XX | 102
Ukraine | 74 |  | XX |  | 125 |  | 23 | XX | 39
Other [5 countries and (or) localities] | 122 | r | XX |  | 178 | r | (4) | XX | 2
Total | 7500 |  | XX |  | 15900 |  | 5340 | XX | 11900
Potassium permanganate:
Australia | -- |  | XX |  | -- |  | 1 | XX | 25
China | -- |  | XX |  | -- |  | 19 | XX | 42
Germany | (4) |  | XX |  | 4 |  | -- | XX | --
India | 869 |  | XX |  | 2200 |  | 1430 | XX | 3750
Japan | 64 |  | XX |  | 132 |  | 1 | XX | 15
Total | 934 |  | XX |  | 2330 |  | 1460 | XX | 3830
rRevised. XX Not applicable. -- Zero.
1Table includes data available through October 22, 2019. Data are rounded to no more than three significant digits; may not add to totals shown.
2Presentation of data is based on the annual quantities (gross weight) of the leading countries for 2017 or 2018.
3Imports of unwrought metal include flake, powder, and other.
4Less than ½ unit.
Source: U.S. Census Bureau.

## T7
TABLE 7
MANGANESE ORE: WORLD PRODUCTION, BY COUNTRY OR LOCALITY1, 2
(Thousand metric tons, manganese content)
Country or locality3 | 2014 |  | 2015 |  | 2016 |  | 2017 |  | 2018
Australia:4, 5
Gross weight | 7505 | r | 7400 | r | 5164 |  | 6473 |  | 8193
Mn content, 37% to 53% Mn | 3255 | r | 3247 | r | 2325 |  | 2821 |  | 3475
Brazil:
Gross weight | 2723 |  | 2868 | r | 2817 | r | 3273 | r | 3058 | 5
Mn content, 33% to 51% Mn | 1094 |  | 1243 | r | 1226 | r | 1344 | r | 1310 | 5
Bulgaria:5
Gross weight | 70 |  | 191 |  | 67 |  | 33 |  | 62
Mn content, 25% to 35% Mn | 20 |  | 53 |  | 19 |  | 9 |  | 17
Burkina Faso:
Gross weight | 50 |  | 50 |  | -- |  | -- |  | --
Mn content, 46% Mn | 23 |  | 23 |  | -- |  | -- |  | --
Burma:5
Gross weight | 242 |  | 71 |  | 293 |  | 346 |  | 518
Mn content, 39% to 40% Mn | 97 |  | 28 |  | 117 |  | 138 |  | 207
China:5, 6
Gross weight | 19590 |  | 13011 |  | 15484 |  | 11333 |  | 7977
Mn content, 15% to 20% Mn | 3134 |  | 2082 |  | 2323 |  | 1700 |  | 1196
Congo, Kinshasa, gross weight7 | -- |  | -- |  | -- |  | -- |  | 15
Côte dʼIvoire:5
Gross weight | 328 |  | 296 |  | 211 |  | 470 |  | 864
Mn content, 42% to 46% Mn | 148 |  | 133 |  | 47 |  | 212 |  | 395
Egypt:5
Gross weight | 50 |  | 34 |  | 110 | r | 36 |  | 40
Mn content, 30% to 40% Mn | 17 |  | 11 |  | 36 | r | 12 |  | 13
Gabon:5
Gross weight | 3781 |  | 4112 |  | 3379 |  | 4717 |  | 5057
Mn content, 45% to 53% Mn | 1767 |  | 1929 |  | 1683 | r | 2193 |  | 2331
Georgia, concentratee
Gross weight | 334 |  | 334 |  | 340 | r | 460 |  | 580
Mn content, 28% to 35% Mn | 97 |  | 97 |  | 130 | r | 180 | r | 200
Ghana:
Gross weight | 1497 |  | 1478 |  | 1967 |  | 3000 |  | 4850 | 5
Mn content, 27% to 34% Mn | 418 |  | 416 |  | 553 |  | 810 |  | 1364 | 5
Hungary:
Gross weight | 51 |  | 57 |  | 18 |  | -- |  | --
Mn content, 25% to 35% Mn | 13 |  | 15 | e | 5 | e | -- |  | --
India:5
Gross weight | 2200 |  | 2300 |  | 2100 |  | 2100 |  | 2880
Mn content, 10% to 58% Mn | 792 |  | 810 |  | 745 |  | 734 |  | 961
Indonesia:5
Gross weight | 50 |  | 45 |  | 90 |  | 56 |  | 8
Mn content, 28% to 44% Mn | 22 |  | 20 |  | 39 |  | 24 |  | 3
Iran:e
Gross weight | 140 |  | 87 |  | 79 |  | 96 |  | 112
Mn content, 30% to 43% Mn | 57 |  | 35 |  | 32 |  | 39 |  | 45
Kazakhstan, concentrate:
Gross weight | 1092 |  | 616 |  | 510 |  | 464 | r | 440 | e
Mn content, 32% to 36% Mne | 390 |  | 222 |  | 183 |  | 167 | r | 140
Malaysia:
Gross weight | 835 |  | 502 |  | 701 |  | 1226 |  | 1000
Mn content, 32% to 45% Mne | 326 |  | 196 |  | 273 |  | 478 |  | 390
Mexico:
Gross weighte | 652 |  | 600 |  | 600 | r | 590 | r | 570
Mn content, 34% to 37% Mn8 | 236 |  | 217 |  | 206 |  | 212 |  | 210 | e
Morocco:
Gross weight | 91 |  | 72 |  | 68 |  | 99 | r | 53 | e
Mn content, 47% to 53% Mne, 9 | 52 | r | 38 |  | 36 |  | 59 | r | 28
See footnotes at end of table.
TABLE 7—Continued
MANGANESE ORE: WORLD PRODUCTION, BY COUNTRY OR LOCALITY1, 2
(Thousand metric tons, manganese content)
Country or locality3 | 2014 |  | 2015 |  | 2016 |  | 2017 |  | 2018
Namibia:
Gross weighte | 105 | r | 110 | r | 48 | r | 80 | r | 66
Mn content, 35% to 45% Mn | 37 | r | 38 | r | 17 | r | 28 | r | 23
Nigeria:
Gross weight | -- |  | 4 |  | 70 | r | 35 |  | 160
Mn content, 25% to 37% Mne | -- |  | 1 |  | 25 | r | 13 |  | 57
Oman:
Gross weight | 38 |  | 16 |  | 15 |  | 14 |  | 36
Mn content, 21% to 27% Mne | 9 |  | 4 |  | 4 |  | 3 |  | 9
Philippines:5
Gross weight | 7 |  | -- |  | -- |  | -- |  | --
Mn content, 33% to 44% Mn | 3 |  | -- |  | -- |  | -- |  | --
Romania, concentrate:
Gross weight | 17 |  | 39 |  | 5 |  | 14 | r | 10
Mn content, 20% to 30% Mn | 4 |  | 9 |  | 1 |  | 3 | r | 2 | e
Russia, concentrate:
Gross weight | -- |  | 9 |  | -- |  | 1 |  | 1 | e
Mn content, 20% to 30% Mne | -- |  | 2 | r | -- |  | (10) | r | (10) | e
South Africa, metallurgical:
Gross weight, all forms11 | 14051 |  | 11033 | r | 10806 | r | 14144 |  | 14918
Mn content, 30% to 48% Mne | 5500 | r | 4300 | r | 4200 | r | 5500 | r | 5800
Sudan:
Gross weight | 20 |  | 31 |  | 34 |  | 42 | e | 41 | e
Mn content, 29% to 33% Mn | 6 |  | 9 |  | 10 |  | 12 | e | 12 | e
Thailand:
Gross weight | 14 |  | 9 |  | 9 |  | 8 |  | 4
Mn content, 40% to 50% Mne | 7 |  | 4 |  | 4 |  | 4 |  | 2
Turkey:
Gross weight | 246 |  | 143 |  | 150 | e | 40 | r, 5 | 41 | 5
Mn content, 34% to 36% Mn | 89 |  | 51 | e | 54 | e | 14 | r, 5 | 14 | 5
Ukraine:
Gross weight | 1526 |  | 1203 | r | 1250 | r | 1425 | r | 1521
Mn content, 30% to 35% Mne | 519 |  | 409 | r | 425 | r | 484 | r | 517
Vietnam:5
Gross weight | 193 |  | 110 |  | 187 |  | 283 |  | 333
Mn content, 43% Mn | 83 |  | 47 |  | 80 |  | 122 |  | 143
Zambia:
Gross weight | 130 | e | 130 | e | 120 | e | 98 | r | 88
Mn content, 27% to 35% Mne | 45 |  | 45 |  | 40 |  | 37 | r | 29
Total:
Gross weight | 57600 | r | 47000 | r | 46700 | r | 51000 | r | 53500
Mn content | 18300 | r | 15700 | r | 14800 | r | 17400 | r | 18900
eEstimated. rRevised. -- Zero.
1Table includes data available through September 24, 2019. All data are reported unless otherwise noted. Totals and estimated data are rounded to no more than three significant digits; may not add to totals shown.
2Data pertain to concentrates or comparable shipping product, except that in a few instances the best data available appear to be for crude ore, possibly after some upgrading.
3In addition to the countries and (or) localities listed, Cuba, Greece, Pakistan, Panama, and Peru may have produced manganese ore and (or) manganiferous ore, but available information was inadequate to make reliable estimates of output.
4Metallurgical ore.
5Reported by the International Manganese Institute.
6Includes manganiferous ore.
7Mn content estimated at 35% for manganese carbonate ore.
8Mostly oxide nodules; may include smaller quantities of direct-shipping carbonate and oxide ores for metallurgical and battery operations and sinter.
9Mn content estimated at 84% of manganese dioxide (MnO2).
10Less than ½ unit.
11Calculated manganese content includes allowance for assumed moisture content. Includes ore and sinter.

## T8
TABLE 8
FERROMANGANESE AND SILICOMANGANESE: WORLD PRODUCTION, BY COUNTRY OR LOCALITY1
(Metric tons, gross weight)
Country or locality2 | 2014 |  | 2015 |  | 2016 |  | 2017 |  | 2018
Argentina, silicomanganese3 | 10000 |  | 8000 |  | 10000 |  | -- |  | --
Australia:3
Ferromanganese | 161900 |  | 150000 |  | 116900 |  | 125100 |  | 148300
Silicomanganese | 119400 |  | 130700 |  | 83700 |  | 120200 |  | 112900
Total | 281300 |  | 280700 |  | 200600 |  | 245300 |  | 261200
Bahrain, silicomanganese3 | 6000 |  | 6000 |  | 5000 |  | -- |  | --
Brazil:3
Ferromanganese | 110270 |  | 84160 |  | 83780 |  | 123470 |  | 117800
Silicomanganese | 214000 |  | 141540 |  | 166680 |  | 202520 |  | 228690
Total | 324270 |  | 225700 |  | 250460 |  | 325990 |  | 346490
China:
Ferromanganese:e
Blast furnace | 457000 |  | 446000 |  | 340000 |  | 220000 | r | 270000
Electric furnace | 2170000 |  | 2120000 |  | 1610000 |  | 1560000 | r | 1660000
Silicomanganese4 | 7319000 | r | 5870000 | r | 7267000 | r | 6610000 | r | 9450000
Total | 9946000 | r | 8436000 | r | 9217000 | r | 8390000 | r | 11380000
Egypt, ferromanganese3 | 12000 |  | 12000 |  | 12000 |  | 12000 |  | 13000
France:3
Ferromanganese | 116000 |  | 126000 |  | 119000 |  | 95400 |  | 125400
Silicomanganese | 64800 |  | 65100 |  | 58200 |  | 58400 |  | 56700
Total | 180800 |  | 191100 |  | 177200 |  | 153800 |  | 182100
Gabon, silicomanganese3 | 4000 | e | 14500 |  | 14900 |  | 21300 |  | 42900
Georgia, silicomanganese4 | 256677 |  | 217300 |  | 244228 |  | 289800 | r | 332900
India:3
Ferromanganese | 676000 | r | 646000 | r | 621000 | r | 752000 | r | 795000
Silicomanganese | 1920000 | r | 1832000 | r | 1768000 | r | 2038000 | r | 2098000
Total | 2596000 | r | 2478000 | r | 2389000 | r | 2790000 | r | 2893000
Indonesia, silicomanganese3 | 25000 |  | 30000 |  | 40000 |  | 40000 |  | --
Japan:
Ferromanganese4 | 463345 |  | 465952 |  | 473740 |  | 456460 |  | 451700
Silicomanganese3 | 26500 |  | 22700 |  | 22700 |  | 24500 |  | 21100
Total | 489845 |  | 488652 |  | 496440 |  | 480960 |  | 472800
Kazakhstan, silicomanganese4 | 200379 |  | 164189 |  | 135885 |  | 123977 |  | 132000 | e
Korea, Republic of:3
Ferromanganese | 535000 | r | 500000 | r | 425000 | r | 360000 | r | 320000
Silicomanganese | 235000 |  | 175000 |  | 135000 |  | 117000 | r | 117000
Total | 770000 | r | 675000 | r | 560000 | r | 477000 | r | 437000
Malaysia:3
Ferromanganese | -- |  | -- |  | 58801 |  | 264555 |  | 312420
Silicomanganese | -- |  | -- |  | 20975 |  | 230535 |  | 283414
Total | -- |  | -- |  | 79776 |  | 495090 |  | 595834
Mexico:3
Ferromanganese | 67506 |  | 67920 |  | 84530 |  | 90013 |  | 95468
Silicomanganese | 164855 |  | 139361 |  | 134251 |  | 148130 |  | 152000
Total | 232361 |  | 207281 |  | 218781 |  | 238143 |  | 247468
Norway:3
Ferromanganese | 295400 |  | 309200 |  | 329100 |  | 400800 |  | 327600
Silicomanganese | 314300 |  | 309900 |  | 306100 |  | 284500 |  | 330000
Total | 609700 |  | 619100 |  | 635200 |  | 685300 |  | 657600
Russia:4
Ferromanganese | 178600 |  | 155700 |  | 124200 |  | 253000 | r | 281000
Silicomanganese | 179910 |  | 188895 |  | 203216 |  | 44917 | r | 43334
Total | 358510 |  | 344595 |  | 327416 |  | 297917 | r | 324334
See footnotes at end of table.
TABLE 8—Continued
FERROMANGANESE AND SILICOMANGANESE: WORLD PRODUCTION, BY COUNTRY OR LOCALITY1
(Metric tons, gross weight)
Country or locality2 | 2014 |  | 2015 |  | 2016 |  | 2017 |  | 2018
Saudi Arabia:3
Ferromanganese | 8000 |  | 7000 |  | 10000 |  | 10000 |  | 23000
Silicomanganese | 60000 |  | 63000 |  | 55000 |  | 65000 |  | 85400
Total | 68000 |  | 70000 |  | 65000 |  | 75000 |  | 108400
Slovakia:4
Ferromanganese | 20554 |  | 25376 |  | 35589 |  | 42115 |  | 32341
Silicomanganese | 29643 |  | 27036 |  | 35719 |  | 40265 |  | 37226
Total | 50197 |  | 52412 |  | 71308 |  | 82380 |  | 69567
South Africa:3
Ferromanganese | 787000 |  | 512000 |  | 335000 |  | 257100 |  | 235600
Silicomanganese | 228100 |  | 210200 |  | 144000 |  | 160400 |  | 164200
Total | 1015100 |  | 722200 |  | 479000 |  | 417500 |  | 399800
Spain:3
Ferromanganese | 133500 |  | 126200 |  | 120100 |  | 132100 |  | 86200
Silicomanganese | 128700 |  | 134400 |  | 123100 |  | 138700 |  | 156100
Total | 262200 |  | 260600 |  | 243200 |  | 270800 |  | 242300
Ukraine:4
Ferromanganese | 102934 |  | 87740 |  | 104470 |  | 114500 |  | 79400
Silicomanganese | 840433 |  | 698400 |  | 814970 |  | 810670 |  | 859600
Total | 943367 |  | 786140 |  | 919440 |  | 925170 |  | 939000
United States, ferromanganese5 | W |  | W |  | W |  | W |  | W
Venezuela:3
Ferromanganese | 8000 |  | -- |  | -- |  | -- |  | --
Silicomanganese | 39000 |  | 35000 |  | 42000 |  | 18670 |  | --
Total | 47000 |  | 35000 |  | 42000 |  | 18670 |  | --
Grand total | 18700000 | r | 16300000 | r | 16800000 | r | 16900000 | r | 20100000
Of which:
Ferromanganese | 6300000 | r | 5840000 | r | 5000000 | r | 5270000 | r | 5370000
Silicomanganese | 12400000 | r | 10500000 | r | 11800000 | r | 11600000 | r | 14700000
eEstimated. rRevised. W Withheld to avoid disclosing company proprietary data; not included in “Grand total.” -- Zero.
1Table includes data available through October 22, 2019. All data are reported unless otherwise noted. Grand totals, U.S. data, and estimated data are rounded to no more than three significant digits; may not add to totals shown.
2In addition to the countries and (or) localities listed, Iran may have produced ferromanganese, but available information was inadequate to make reliable estimates of output.
3Reported by the International Manganese Institute.
4Reported by the country or locality or producer(s).
5U.S. output of ferromanganese includes silicomanganese.