## Text
Advance release
This report will be included in the USGS Minerals Yearbook 2018, volume I, Metals and Minerals Report
Niobium in 2018
This workbook includes an embedded Word document and five tables (see tabs below).
This icon is linked to an embedded text document. Double-click on the icon to view the text document.
First posted | 2021-10-19
Correction posted

## T1
TABLE 1
SALIENT NIOBIUM STATISTICS1
|  | 2014 |  | 2015 |  | 2016 |  | 2017 |  | 2018
United States:
Exports:
Niobium ores and concentrates, gross weight | metric tons | 60 |  | 73 |  | 14 |  | 7 |  | 5
Synthetic concentrates, gross weight | do. | 200 |  | 138 |  | 379 |  | 113 |  | 198
Tantalum ores and concentrates, gross weight | do. | 225 |  | 98 |  | 162 |  | 109 |  | 48
Niobium-containing ores and concentrates, Nb contente, 2 | do. | 60 |  | 42 |  | 64 |  | 26 |  | 28
Ferroniobium, Nb content | do. | 1050 |  | 1390 |  | 1410 |  | 1460 |  | 926
Total exports, Nb content | do. | 1110 |  | 1430 |  | 1480 |  | 1490 |  | 955
Imports for consumption:
Niobium ores and concentrates, gross weight | do. | 2 |  | -- |  | 1 |  | 1 |  | 31
Synthetic concentrates, gross weight | do. | -- |  | -- |  | 9 |  | 15 |  | 12
Tantalum ores and concentrates, gross weight | do. | 897 |  | 730 |  | 675 |  | 1010 |  | 1050
Niobium-containing ores and concentrates, Nb contente, 2 | do. | 101 |  | 82 |  | 77 |  | 115 |  | 126
Niobium metal, Nb content3 | do. | 1870 |  | 886 |  | 1240 |  | 1410 | r | 1800
Niobium oxide, Nb contente | do. | 1020 |  | 983 |  | 855 |  | 895 |  | 964
Ferroniobium, Nb contente | do. | 8120 |  | 6570 |  | 6080 |  | 6910 | r | 8290
Total imports, Nb content | do. | 11100 |  | 8520 |  | 8250 |  | 9330 | r | 11200
Reported consumption, Nb content:
Raw materials | do. | W |  | W |  | W |  | W |  | W
Ferroniobium and nickel niobium | do. | 8210 |  | 7510 |  | 7370 |  | 7640 | r | 7130
Apparent consumption, Nb content | do. | 10000 |  | 7080 |  | 6730 |  | 7780 | r | 10100
Unit value,4 gross weight:
Niobium ores and concentrates | dollars per kilogram | 14.94 |  | 7.59 |  | 7.81 | r | 20.69 |  | 15.08
Niobium oxide | do. | 37.04 |  | 36.19 |  | 33.66 |  | 31.2 |  | 35.03
Ferroniobium | do. | 25.78 |  | 24.27 |  | 20.56 |  | 19.83 |  | 21.11
World, production of niobium concentrates, Nb content | metric tons | 69200 | r | 65700 | r | 58400 | r | 66800 | r | 68200 | e
eEstimated. rRevised. do. Ditto. W Withheld to avoid disclosing company proprietary data. -- Zero.
1Table includes data available through March 30, 2020. Data are rounded to no more than three significant digits, except unit values; may not add to totals shown.
2Includes natural and synthetic niobium-containing ores and concentrates. Niobium (Nb) content of ores and concentrates was estimated assuming the following Nb2O5 contents: 30% in niobium ore, 16% in synthetic concentrates, and 16% in tantalum ore. The Nb content of Nb2O5 is 69.904%.
3Includes niobium and articles made of niobium.
4Weighted average value of imported plus exported materials.
Sources: U.S. Census Bureau and U.S. Geological Survey.

## T2
TABLE 2
REPORTED CONSUMPTION, BY END USE, INDUSTRY STOCKS OF FERRONIOBIUM AND
NICKEL NIOBIUM, AND GOVERNMENT STOCKS BY MATERIAL IN THE UNITED STATES1
(Metric tons, niobium content)
| 2017 |  | 2018
End use:
Steel:
Carbon | 1170 |  | 1200
Stainless and heat-resisting | 689 |  | 624
Full alloy | 310 | r | 289
High-strength low-alloy | (2) | r | (2)
Electric | (2) |  | (2)
Tool | (2) |  | (2)
Unspecified | 3500 | r | 3190
Total | 5680 | r | 5310
Superalloys | 1940 | r | 1800
Alloys (excluding steels and superalloys) | 20 |  | 21
Grand total | 7640 | r | 7130
Stocks, December 31:
Consumer | 387 | r | 528
Producer3 | W |  | W
Total | 387 | r | 528
National Defense Stockpile, total uncommitted inventory by material:
Ferroniobium | 104 |  | 181
Niobium metal ingots | 10 |  | 10
rRevised. W Withheld to avoid disclosing company proprietary data.
1Table includes data available through March 30, 2020. Data are rounded to no more than three significant digits; may not add to totals shown.
2Included with “Steel: Unspecified.”
3Ferroniobium only.

## T3
TABLE 3
U.S. FOREIGN TRADE IN NIOBIUM, BY CLASS1
|  | 2017 |  |  |  | 2018
|  | Gross weight |  | Value |  | Gross weight | Value | Principal destinations and sources in 2018
HTS2 code | Class | (kilograms) |  | (thousands) |  | (kilograms) | (thousands) | (gross weight in kilograms and value in thousand dollars)
Exports:
2615.90.3000 | Synthetic concentrates | 113000 |  | 3300 |  | 198000 | 3020 | Germany 163,000, $2,640; China 21,100, $171; Mexico 12,300, $190.
2615.90.6030 | Niobium ores and concentrates | 7460 |  | 165 |  | 4510 | 133 | India 3,400, $98; Russia 499, $14; France 392, $11; United Kingdom 204, $6.
2615.90.6060 | Tantalum ores and concentrates3 | 109000 |  | 3840 |  | 48000 | 316 | China 26,600, $172; United Kingdom 21,100, $125; Singapore 227, $14.
7202.93.0000 | Ferroniobium | 2250000 |  | 26200 |  | 1420000 | 16200 | Mexico 990,000, $10,900; Canada 271,000, $3,520; China 91,700, $1,010.
| Total exports | XX |  | 33500 |  | XX | 19700
Imports for consumption:
2615.90.3000 | Synthetic concentrates | 14900 |  | 1970 |  | 11800 | 186 | Switzerland 11,800, $181; China 27, $5.
2615.90.6030 | Niobium ores and concentrates | 1120 |  | 12 |  | 30700 | 398 | Venezuela 16,000, $80; Canada 13,700, $291; China 947, $27.
2615.90.6060 | Tantalum ores and concentrates3 | 1010000 |  | 39500 |  | 1050000 | 62600 | Rwanda 562,000, $30,100; Australia 176,000, $10,400; Congo (Kinshasa) 93,900, $5,880.
2825.90.1500 | Niobium oxide | 1280000 |  | 39900 |  | 1380000 | 48300 | Brazil 940,000, $33,000; Russia 153,000, $4,510; Thailand 124,000, $3,790.
| Total ores, concentrates, and oxides | XX |  | 81400 |  | XX | 111000
Ferroniobium:
7202.93.4000 | Silicon <0.4% | 561000 |  | 22000 |  | 537000 | 21500 | Brazil 352,000, $14,600; Germany 185,000, $6,910.
7202.93.8000 | Other | 10100000 | r | 207000 | r | 12200000 | 262000 | Brazil 7,110,000, $148,000; Canada 5,110,000, $114,000.
| Total ferroniobium | 10600000 | r | 229000 | r | 12800000 | 283000
8112.92.4000 | Unwrought, powders4 | 1410000 | r | 65700 | r | 1800000 | 82100 | Brazil 1,540,000, $68,300; Russia 113,000, $4,910; Switzerland 70,600, $2,640.
| Total imports | XX |  | 376000 |  | XX | 477000
rRevised. XX Not applicable.
1Table includes data available through March 30, 2020. Data are rounded to no more than three significant digits; may not add to totals shown.
2Harmonized Tariff Schedule of the United States.
3Tantalum ores and concentrates may contain niobium.
4Niobium waste and scrap is included in 8112.92.0600 along with other materials. Niobium other than powders, unwrought, and waste and scrap is included in 8112.99.9000 along with other materials.
Sources: U.S. Census Bureau and U.S. Geological Survey.

## T4
TABLE 4
NIOBIUM: WORLD PRODUCTION OF MINERAL CONCENTRATES, BY COUNTRY OR LOCALITY1, 2
(Kilograms, niobium content)
Country or locality3 | 2014 |  | 2015 |  | 2016 |  | 2017 |  | 2018
Brazil, mineral concentrate4 | 62055000 |  | 58852000 |  | 50752000 |  | 58137000 | r | 59000000 | e
Burundi, ore and concentrate | 21000 |  | 10000 |  | 6200 |  | 15000 | r | 23000 | e
Canada, pyrochlore concentrate | 6000000 | r | 5600000 | r | 6300000 | r | 7200000 | r | 7700000 | e
China, mineral concentratee | 19600 |  | 30100 |  | 35000 |  | 37000 |  | 40000
Congo (Kinshasa):
Cassiterite concentrate | 74000 |  | 84000 |  | 120000 |  | 190000 |  | 160000
Columbite-tantalite concentrate | 200000 |  | 370000 |  | 420000 |  | 380000 |  | 400000
Ethiopia, columbite-tantalite concentratee | 12000 |  | 15000 |  | 16000 |  | 22000 | r | 26000
Mozambique, columbite-tantalite concentrate | 4837 |  | 2735 |  | 4005 |  | 3700 | e | 4000 | e
Nigeria, columbite-tantalite concentratee | 52000 |  | 53000 | r | 73000 | r | 75000 | r | 70000
Russia, loparite concentrate | 405935 |  | 439140 |  | 439209 |  | 452771 | r | 480000 | e
Rwanda:
Cassiterite concentrate | 53000 |  | 34000 |  | 32000 |  | 42000 |  | 42000
Columbite-tantalite concentrate | 290000 |  | 210000 |  | 160000 |  | 220000 |  | 210000
Uganda, ore and concentratee | -- |  | 190 | r | 530 | r | 470 | r | 550
Total | 69200000 | r | 65700000 | r | 58400000 | r | 66800000 | r | 68200000
eEstimated. rRevised. -- Zero.
1Table includes data available through July 16, 2019. All data are reported unless otherwise noted. Totals and estimated data are rounded to no more than three significant digits; may not add to totals shown.
2Figures for all countries and (or) localities represent marketable output.
3In addition to the countries and (or) localities listed, Australia, French Guiana, Malaysia, and Venezuela may have produced niobium mineral concentrates, but available information was inadequate to make reliable estimates of output.
4Includes columbite-tantalite and pyrochlore.

## T5
TABLE 5
FERRONIOBIUM (FERROCOLUMBIUM): WORLD PRODUCTION, BY COUNTRY OR LOCALITY1
(Metric tons, niobium content)
Country or locality2 | 2014 | 2015 |  | 2016 |  | 2017 |  | 2018e
Brazil | 51737 | 51874 | r | 44390 | r | 58690 | r | 59000
Canada | 5774 | 5385 |  | 6099 | r | 6981 |  | 7500
Russiae | 100 | 160 |  | 80 |  | 240 | r | 250
Total | 57600 | 57400 | r | 50600 | r | 65900 | r | 66800
eEstimated. rRevised.
1Table includes data available through July 3, 2019. All data are reported unless otherwise noted. Totals and estimated data are rounded to no more than three significant digits; may not add to totals shown.
2In addition to the countries and (or) localities listed, Austria, China, and Germany may have produced ferroniobium (ferrocolumbium), but available information was inadequate to make reliable estimates of output.