## Text
Advance release
This report will be included in the USGS Minerals Yearbook 2018, volume I, Metals and Minerals Report
Perlite in 2018
This workbook includes an embedded Word document and three tables (see tabs below).
This icon is linked to an embedded text document. Double-click on the icon to view the text document.
First posted | 2022-08-04
Correction posted

## T1
TABLE 1
SALIENT PERLITE STATISTICS1
(Thousand metric tons and thousand dollars unless otherwise specified)
|  | 2014 |  | 2015 |  | 2016 |  | 2017 |  | 2018
United States:
Mine production2 |  | 462 |  | 501 |  | 521 |  | 570 |  | 494
Processed crude:
Sold:
Quantity |  | 388 |  | 380 |  | 424 |  | 468 |  | 434
Value |  | 21500 |  | 22700 |  | 27300 |  | 34100 |  | 30900
Average value | dollars per metric ton | 55 |  | 60 |  | 64 |  | 73 |  | 71
Used:
Quantity |  | 75 |  | 65 |  | 13 |  | 11 |  | 10
Value |  | 3960 |  | 4230 |  | 1140 |  | 1040 |  | 943
Average value | dollars per metric ton | 53 |  | 65 |  | 88 |  | 95 |  | 94
Total, sold and used:
Quantity |  | 462 |  | 444 |  | 437 |  | 479 |  | 444
Value |  | 25500 |  | 26900 |  | 28400 |  | 35100 |  | 31900
Average value | dollars per metric ton | 55 |  | 61 |  | 65 |  | 73 |  | 72
Imports for consumption:3
Quantity |  | 160 |  | 154 |  | 199 |  | 171 |  | 204
Value4 |  | 19200 |  | 18100 |  | 21500 |  | 22100 |  | 24200
Average value | dollars per metric ton | 120 |  | 117 |  | 108 |  | 129 |  | 118
Exports:3
Quantity |  | 20 |  | 18 |  | 16 |  | 18 |  | 16
Value5 |  | 3920 |  | 2480 |  | 2010 |  | 2180 |  | 2050
Average value | dollars per metric ton | 196 |  | 138 |  | 125 |  | 121 |  | 128
Expanded:
Production, quantity |  | 481 |  | 503 |  | 537 |  | 545 |  | 476
Sold or used:
Quantity |  | 475 |  | 503 |  | 528 |  | 545 |  | 452
Value |  | 153000 |  | 168000 |  | 173000 |  | 182000 |  | 157000
Average value | dollars per metric ton | 323 |  | 333 |  | 327 |  | 334 |  | 346
World production |  | 4710 | r | 3260 | r | 4670 | r | 3310 | r | 3040 | e
eEstimated. rRevised.
1Table includes data available through March 4, 2021. Data are rounded to no more than three significant digits; may not add to totals shown.
2Crude ore mined and stockpiled for processing.
3Source: U.S. Census Bureau; data adjusted by U.S. Geological Survey. Data are for “vermiculite, perlite and chlorites, unexpanded,” Harmonized Tariff Schedule of the United States code 2530.10.0000.
4Customs value.
5Free alongside ship value.

## T2
TABLE 2
EXPANDED PERLITE SOLD OR USED BY PRODUCERS IN THE UNITED STATES, BY USE1
| 2017 |  |  |  | 2018
|  |  | Average |  |  |  | Average
|  |  | value2 |  |  |  | value2
| Quantity | Value | (dollars per |  | Quantity | Value | (dollars per
Use | (metric tons) | (thousands) | metric ton) |  | (metric tons) | (thousands) | metric ton)
Concrete aggregate | 1930 | 711 | 369 |  | 1590 | 415 | 260
Fillers | 77200 | 34200 | 443 | r | 71600 | 32100 | 449
Filter aid | 63800 | 25000 | 392 |  | 57000 | 22400 | 393
Formed products3 | 245000 | 50700 | 207 |  | 212000 | 51100 | 241
High-temperature insulation | W | W | W |  | W | W | W
Horticultural aggregate | 106000 | 47400 | 448 |  | 66700 | 35000 | 525
Low-temperature insulation | 2320 | 2040 | 882 |  | 2060 | 1240 | 601
Masonry- and cavity-fill insulation | 2210 | 1340 | 606 |  | 1110 | 565 | 508
Plaster aggregate | 23800 | 11300 | 474 |  | W | W | W
Unspecified and other4 | 22400 | 9290 | 405 |  | 39400 | 13700 | 348
Total or average | 545000 | 182000 | 334 |  | 452000 | 157000 | 346
rRevised. W Withheld to avoid disclosing company proprietary data.
1Table includes data available through March 4, 2021. Data are rounded to no more than three significant digits; may not add to totals shown.
2Average value is based on unrounded data and is rounded to the nearest dollar.
3Includes acoustic ceiling panels, pipe insulation, roof insulation board, and unspecified formed products.
4“Unspecified” includes estimated and reported data with specific use unknown. “Other” includes absorbents, laundries, paint texturizers, plaster aggregate, and other miscellaneous uses. Unspecified and other uses have been combined to avoid disclosing company proprietary data.

## T3
TABLE 3
PERLITE: WORLD PRODUCTION, BY COUNTRY OR LOCALITY1
(Metric tons)
Country or locality2 | 2014 |  | 2015 |  | 2016 |  | 2017 |  | 2018
Argentina | 22680 |  | 23282 |  | 17905 |  | 19924 | r | 20000 | e
Armenia | 84904 |  | 57657 |  | 44820 |  | 45000 | e | 45000 | e
Australiae | 1000 | r | 1000 | r | 800 | r | 500 | r | 500
Bulgariae | 5000 |  | 5000 |  | 5000 |  | 5000 |  | 5000
China | 2037000 | r | 723800 | r | 1930000 |  | 1219000 | r | 935600
Greece, crude | 985328 |  | 890670 |  | 921410 |  | 700000 |  | 750000 | e
Hungary3, 4 | 37957 | r | 36248 | r | 42219 | r | 39538 | r | 39000 | e
Iran | 42646 |  | 63030 |  | 17083 |  | 20000 | e | 20000 | e
Mexico3 | 26000 |  | 26000 | e | 19000 |  | 20000 | e | 20000 | e
New Zealande | 22000 |  | 25000 |  | 25000 |  | 17000 | r | 20000
Philippines | 17194 |  | 18575 |  | 21645 |  | 19000 | e | 18000 | e
Slovakia | 17000 |  | 25000 |  | 19000 |  | 18000 |  | 19000 | e
South Africa | 1100 |  | 1000 | e | 1000 | e | 1000 | e | 1000 | e
Thailand | 54100 |  | 17200 |  | 15690 |  | 5800 | r | 6000 | e
Turkey3 | 897125 |  | 843242 |  | 1066251 | r | 606231 | r | 650000 | e
United States5 | 462000 |  | 501000 |  | 521000 |  | 570000 |  | 494000
Zimbabwee | 1000 |  | 1000 |  | 1000 |  | 1000 |  | 1000
Total | 4710000 | r | 3260000 | r | 4670000 | r | 3310000 | r | 3040000 | e
eEstimated. rRevised.
1Table includes data available through August 22, 2019. All data are reported unless otherwise noted. Totals, U.S. data, and estimated data are rounded to no more than three significant digits; may not add to totals shown.
2In addition to the countries and (or) localities listed, Algeria, Cyprus, Georgia, Morocco, and Russia may have produced perlite, but available information was inadequate to make reliable estimates of output.
3Crude ore.
4Hungary reports perlite production in cubic meters, as follows: 2014—32,750; 2015—31,275; 2016—36,427; 2017—34,114; and 2018—34,000 (estimated). One cubic meter of perlite equals 1.159 metric tons.
5Crude ore mined and stockpiled for processing.