## Text
Advance release
This report will be included in the USGS Minerals Yearbook 2018, volume I, Metals and Minerals Report
Rare Earths in 2018
This workbook includes an embedded Word document and eight tables (see tabs below).
This icon is linked to an embedded text document. Double-click on the icon to view the text document.
First posted | 2022-08-18
Correction posted

## T1
TABLE 1
SALIENT RARE EARTH STATISTICS1
|  | 2014 |  | 2015 |  | 2016 |  | 2017 |  | 2018
United States:
Production of rare-earth concentrates, rare-earth-oxide (REO) equivalente | metric tons | 5400 | 2 | 5900 | 2 | -- |  | -- |  | 14000 | 3
Exports, REO equivalent:e
Rare-earth concentrates, monazite | do. | -- |  | -- |  | -- |  | -- |  | 261 | e
Compounds:
Cerium compounds | do. | 406 | r | 440 |  | 309 |  | 1140 |  | 304
Other rare-earth compounds | do. | 3800 | r | 4540 |  | 281 |  | 595 | r | 17300 | 4
Metals:
Ferrocerium and pyrophoric alloys | do. | 1640 |  | 1220 |  | 943 |  | 982 |  | 1250
Rare-earth metals, scandium, yttrium | do. | 149 | r | 60 |  | 103 |  | 55 |  | 28
Imports for consumption, REO equivalent:e
Compounds:
Cerium compounds | do. | 1440 | r | 1440 |  | 1830 |  | 2430 | r | 2940
Other rare-earth compounds | do. | 9150 | r | 7720 |  | 9650 |  | 8570 | r | 7890
Metals:
Ferrocerium and pyrophoric alloys | do. | 371 |  | 356 |  | 268 |  | 309 |  | 298
Rare-earth metals, scandium, yttrium | do. | 428 | r | 385 |  | 404 |  | 524 |  | 526
Price, annual average:
Monazite concentrate, gross basise | dollars per kilogram | 3.5 |  | 2.56 |  | 2.57 |  | 2.7 |  | 2.36
Mischmetal, 65% cerium, 35% lanthanum, metal basis5 | do. | 9.56 |  | 6.93 |  | 5.17 |  | 5.51 |  | 6.16
World production, REO equivalent | metric tons | 125000 | r | 129000 |  | 133000 | r | 147000 | r | 190000
eEstimated. rRevised. do. Ditto. -- Zero.
1Table includes data available through January 26, 2021. Data are rounded to no more than three significant digits, except U.S. production, which is rounded to two significant digits.
2Sources: Molycorp, Inc., 2015a, Form 10–K—2014: Greenwood Village, CO, Molycorp, Inc., 148 p.; Molycorp, Inc., 2015b, Form 10–Q—For the quarterly period ending June 30, 2015: U.S. Securities and Exchange Commission, 71 p.
3Sources: MP Materials Corp., 2020, Prospectus: Las Vegas, NV, MP Materials Corp., December 28, 149 p.; U.S. Census Bureau.
4Includes bastnaesite mineral concentrates.
5Source: Argus Media group – Argus Metals International.

## T2
TABLE 2
RARE EARTH CONTENTS OF SELECTED SOURCE MINERALS1, 2
(Percentage of total rare-earth oxide)
Rare earth element
Primary source | Country | Location | La | Ce | Pr | Nd | Sm | Eu | Gd | Tb | Dy | Ho | Er | Tm | Yb | Lu | Y
Bastnaesite | China | Bayan Obo, Nei Mongol | 23 | 50 | 6.2 | 18.5 | 0.8 | 0.2 | 0.7 | 0.1 | 0.1 | NA | NA | NA | NA | NA | NA
Autonomous Region3
Do. | do. | Dechang, Sichuan | 35.63 | 43.81 | 4.73 | 13.06 | 1.22 | 0.23 | 0.52 | 0.06 | 0.09 | 0.05 | 0.04 | 0.01 | 0.06 | NA | 0.4
Province4
Do. | do. | Maoniuping, Sichuan | 29.49 | 47.56 | 4.42 | 15.18 | 1.24 | 0.23 | 0.65 | 0.12 | 0.21 | 0.05 | 0.06 | 0.04 | 0.05 | 0.01 | 0.7
Province4
Do. | do. | Weishan, Shandong | 35.46 | 47.76 | 3.95 | 10.9 | 0.79 | 0.13 | 0.53 | 0.14 | NA | NA | NA | NA | 0.03 | NA | 0.76
Province4
Do. | United States | Mountain Pass, CA5 | 34 | 48.8 | 4.2 | 11.7 | 0.79 | 0.13 | 0.21 | NA | NA | NA | NA | NA | NA | NA | 0.12
Loparite | Russia | Revda, Murmansk | 25 | 50.5 | 5 | 15 | 0.7 | 0.09 | 0.6 | NA | 0.6 | 0.7 | 0.8 | 0.1 | 0.2 | 0.15 | 1.3
Oblast6
Monazite | Australia | Mount Weld Central | 23.88 | 47.55 | 5.16 | 18.13 | 2.44 | 0.53 | 1.09 | 0.09 | 0.25 | 0.03 | 0.06 | 0.01 | 0.03 | NA | 0.76
Lanthanide, Western
Australia7
Do. | China | Nangang, Guangdong | 23 | 42.7 | 4.1 | 17 | 3 | 0.1 | 2 | 0.7 | 0.8 | 0.12 | 0.3 | NA | 2.4 | 0.14 | 2.4
Province4
Do. | India | Manavalakurichi, | 22 | 46 | 5.5 | 20 | 2.5 | 0.02 | 1.2 | 0.06 | 0.18 | 0.02 | 0.01 | 0 | 0 | 0 | 0.45
Tamil Nadu8
Rare-earth laterite | China | Xunwu, Jiangxi | 38 | 3.5 | 7.41 | 30.18 | 5.32 | 0.51 | 4.21 | 0.46 | 1.77 | 0.27 | 0.88 | 0.13 | 0.62 | 0.13 | 10.07
Province4
Do. | do. | Xinfeng, Jiangxi | 27.26 | 3.23 | 5.62 | 17.55 | 4.54 | 0.93 | 5.96 | 0.68 | 3.71 | 0.74 | 2.48 | 0.27 | 1.13 | 0.21 | 24.26
Province4
Do. | do. | Longnan, Jiangxi | 2.18 | <1.09 | 1.08 | 3.47 | 2.34 | <0.37 | 5.69 | 1.13 | 7.48 | 1.6 | 4.26 | 0.6 | 3.34 | 0.47 | 64.9
Province4
Xenotime | do. | Southeast Guangdong | 1.2 | 3 | 0.6 | 3.5 | 2.2 | 0.2 | 5 | 1.2 | 9.1 | 2.6 | 5.6 | 1.3 | 6 | 1.8 | 59.3
Province9
Do., do. Ditto. NA Not available.
1Table includes data available through December 20, 2019. Data are rounded to no more than three significant digits; rows may not add to 100 percent.
2Rare earths are listed in order of atomic number except yttrium, which is listed after the lanthanide elements.
3Zang, Zhang Bao, Lu, Ke Yi, King, Kue Chu, Wei, Wei Cheng, and Wang, Wen Cheng, 1982, Rare-earth industry in China: Hydrometallurgy, v. 9, no. 2, p. 205–210.
4Zhi Li, Ling, and Yang, Xiaosheng, 2014, Chinaʼs rare earth ore deposits and beneficiation techniques: ERES 2014—1st European Rare Earth Resources Conference, Milos, Greece, April 4–7, 11 p.
5Molycorp, Inc., 2015, Form 10–K—2014: Greenwood Village, CO, Molycorp, Inc., 145 p. (Accessed June 30, 2016, at http://www.molycorp.com/investors.)
6Hedrick, J.B., Sinha, S.P., and Kosynkin, V.D., 1997, Loparite, a rare-earth ore: Journal of Alloys and Compounds, v. 250, p. 467–470.
7Lynas Corp. Ltd., 2012, Increase in Mt Weld resource estimate for the Central Lanthanide deposit and Duncan deposit: Sydney, New South Wales, Australia, Lynas Corp. Ltd. news release, January 18, 5 p.
8Patra, R.N., 2014, Latest scenario in rare earth and atomic minerals in India: PDAC Convention 2014, Toronto, Ontario, Canada, March 2–4, 42 p.
9Nakamura, Shigeo, 1988, China and rare metals—Rare earth: Industrial Rare Metals, no. 94, May, p. 23–28.

## T3
TABLE 3
RARE-EARTH-OXIDE PRICES1
| Purity | Price (dollars per kilogram)
Product (oxide) | (percent) | 2017 |  | 2018
Scandium2 | 99.99 | 4600 |  | 4600
Yttrium3 | 99.999 | 3 |  | 3
Lanthanum3 | 99.5 | 2 |  | 2
Cerium3 | 99.5 | 2 |  | 2
Praseodymium3 | 99.5 | 65 |  | 63
Neodymium3 | 99.5 | 50 |  | 50
Samarium3 | 99.5 | 2 |  | 2
Europium3 | 99.99 | 77 |  | 53
Gadolinium3 | 99.999 | 37 |  | 44
Terbium3 | 99.99 | 501 |  | 455
Dysprosium3 | 99.5 | 187 | r | 179
rRevised.
1Products are listed in order of atomic number.
2Source: Stanford Metals Corp.
3Source: Argus Media group – Argus Metals International.

## T4
TABLE 4
U.S. EXPORTS OF RARE-EARTH COMPOUNDS, BY COUNTRY OR LOCALITY1
|  | 2017 |  |  |  | 2018
|  | Gross weight |  |  |  | Gross weight
Category and country or locality | HTS2 code | (kilograms) |  | Value |  | (kilograms) |  | Value
Cerium compounds: | 2846.10.0000
Austria |  | 25900 |  | 355000 |  | 32300 |  | 433000
China |  | 1410000 |  | 2950000 |  | 26500 |  | 1120000
Germany |  | 16500 |  | 644000 |  | 37300 |  | 1050000
Japan |  | 48600 |  | 361000 |  | 35600 |  | 431000
Korea, Republic of |  | 21600 |  | 1270000 |  | 136000 |  | 1650000
Taiwan |  | 83100 |  | 429000 |  | 96000 |  | 666000
Other |  | 97200 | r | 2010000 | r | 90700 |  | 11100000
Total |  | 1710000 |  | 8010000 |  | 455000 |  | 16400000
Total rare-earth-oxide (REO) equivalent |  | 1140000 | e | XX |  | 304000 | e | XX
Other rare-earth compounds:
Oxides:
Lanthanum oxides: | 2846.90.2005
Colombia |  | -- |  | -- |  | 1780 |  | 17600
India |  | -- |  | -- |  | 4550 |  | 16700
Korea, Republic of |  | -- |  | -- |  | 978 |  | 38600
Thailand |  | -- |  | -- |  | 7120 |  | 39300
Other |  | -- |  | -- |  | 1550 |  | 2190000
Total |  | -- |  | -- |  | 16000 |  | 2300000
Total REO equivalent |  | -- |  | XX |  | 16000 | e | XX
Scandium or yttrium oxides: | 2846.90.2015
Finland |  | -- |  | -- |  | 4090 |  | 19500
Germany |  | 1150 |  | 371000 |  | 7480 |  | 315000
Mexico |  | -- |  | -- |  | 2000 |  | 6670
Other |  | 675 | r | 36100 | r | 503 |  | 142000
Total |  | 1820 |  | 407000 |  | 14100 |  | 484000
Total REO equivalent |  | 1820 | e | XX |  | 14100 | e | XX
Other oxides: | 2846.90.2040
Argentina |  | 8780 |  | 54000 |  | -- |  | --
Finland |  | 3780 |  | 20600 |  | 6190 |  | 29500
France |  | 1150 |  | 150000 |  | 1000 |  | 279000
India |  | 13800 |  | 50100 |  | -- |  | --
Singapore |  | 2250 |  | 14200 |  | 3 |  | 16700
Switzerland |  | 2740 |  | 1710000 |  | 3650 |  | 2490000
Other |  | 552 | r | 584000 | r | 1900 |  | 598000
Total |  | 33100 |  | 2580000 |  | 12700 |  | 3410000
Total REO equivalent |  | 33100 | e | XX |  | 12700 | e | XX
Chlorides: | 2846.90.2060
Australia |  | 9740 |  | 47500 |  | -- |  | --
Colombia |  | 13500 |  | 28600 |  | 15300 |  | 18900
Jordan |  | -- |  | -- |  | 40100 |  | 53200
Kuwait |  | -- |  | -- |  | 14600 |  | 19500
Mexico |  | 90300 |  | 177000 |  | 10 |  | 4370
Other |  | 7020 | r | 804000 | r | 4010 |  | 53500
Total |  | 121000 |  | 1060000 |  | 74000 |  | 149000
Total REO equivalent |  | 55500 | e | XX |  | 34000 | e | XX
Unspecified rare-earth compounds: | 2846.90.9000
China |  | 541000 |  | 1640000 |  | 32600000 |  | 71600000
Other |  | 376000 | r | 6870000 | r | 411000 |  | 8270000
Total |  | 917000 |  | 8510000 |  | 33000000 |  | 79900000
Total REO equivalent |  | 504000 | r, e | XX |  | 17200000 | e | XX
Grand total |  | 2780000 |  | 20600000 |  | 33600000 |  | 103000000
Grand total REO equivalent |  | 1740000 | e | XX |  | 17600000 | e | XX
eEstimated. rRevised. XX Not applicable. -- Zero.
1Table includes data available through December 20, 2019. Data are rounded to no more than three significant digits; may not add to totals shown.
2Harmonized Tariff Schedule of the United States.
Source: U.S. Census Bureau.

## T5
TABLE 5
U.S. EXPORTS OF RARE-EARTH METALS AND ALLOYS, BY COUNTRY OR LOCALITY1
|  | 2017 |  |  |  | 2018
|  | Gross weight |  |  |  | Gross weight
Category and country or locality | HTS2 code | (kilograms) |  | Value |  | (kilograms) |  | Value
Ferrocerium and other pyrophoric alloys: | 3606.90.0000
Aruba |  | 18100 |  | 51700 |  | 18900 |  | 31200
Barbados |  | 41700 |  | 92000 |  | 48200 |  | 112000
Canada |  | 382000 |  | 1170000 |  | 394000 |  | 1260000
China |  | 98300 |  | 2970000 |  | 12700 |  | 529000
Colombia |  | 66 |  | 20100 |  | 18000 |  | 97400
Costa Rica |  | 109000 |  | 240000 |  | 40900 |  | 121000
Dominican Republic |  | 47800 |  | 96400 |  | 27700 |  | 51200
Haiti |  | 17100 |  | 25500 |  | 31600 |  | 40400
Honduras |  | 44000 |  | 47500 |  | 208000 |  | 230000
Hong Kong |  | 476 |  | 16600 |  | 19800 |  | 21700
Jamaica |  | 13400 |  | 34100 |  | 9500 |  | 36500
Japan |  | 8600 |  | 308000 |  | 15000 |  | 981000
Mexico |  | 50900 |  | 205000 |  | 159000 |  | 602000
Panama |  | 5520 |  | 71100 |  | 75600 |  | 126000
Trinidad and Tobago |  | 40500 |  | 78300 |  | 35300 |  | 54500
Turkey |  | 16600 |  | 49100 |  | -- |  | --
United Kingdom |  | 111000 |  | 528000 |  | 167000 |  | 962000
Other |  | 101000 | r | 2420000 | r | 131000 |  | 4450000
Total |  | 1110000 |  | 8430000 |  | 1410000 |  | 9710000
Total rare-earth-oxide (REO) equivalent |  | 982000 | e | XX |  | 1250000 | e | XX
Rare-earth metals and alloys: | 2805.30.0000
Australia |  | 6340 |  | 56000 |  | 2 |  | 3000
Brazil |  | 4540 |  | 49100 |  | 386 |  | 21300
China |  | 7930 |  | 323000 |  | 2210 |  | 208000
Hungary |  | 1390 |  | 89900 |  | 1140 |  | 86000
India |  | 2940 |  | 119000 |  | 816 |  | 52900
Ireland |  | 1120 |  | 16000 |  | 713 |  | 21100
Japan |  | 1310 |  | 81200 |  | 3100 |  | 188000
Mexico |  | 3880 |  | 234000 |  | 644 |  | 193000
Saudi Arabia |  | 4060 |  | 85700 |  | -- |  | --
United Kingdom |  | 6620 |  | 333000 |  | 10700 |  | 2010000
Other |  | 3480 |  | 616000 | r | 2120 |  | 327000
Total |  | 43600 |  | 2000000 |  | 21800 |  | 3110000
Total REO equivalent |  | 55400 | e | XX |  | 27700 | e | XX
eEstimated. rRevised. XX Not applicable. -- Zero.
1Table includes data available through December 20, 2019. Data are rounded to no more than three significant digits; may not add to totals shown.
2Harmonized Tariff Schedule of the United States.
Source: U.S. Census Bureau.

## T6
TABLE 6
U.S. IMPORTS FOR CONSUMPTION OF RARE-EARTH COMPOUNDS, BY COUNTRY OR LOCALITY1
|  | 2017 |  |  |  | 2018
|  | Gross weight |  |  |  | Gross weight
Category and country or locality | HTS2 code | (kilograms) |  | Value |  | (kilograms) |  | Value
Cerium oxides: | 2846.10.0010
China |  | 324000 |  | 1690000 |  | 275000 |  | 2420000
Japan |  | 313000 |  | 13900000 |  | 389000 |  | 17900000
Other |  | 41900 |  | 975000 |  | 22600 |  | 690000
Total |  | 679000 |  | 16600000 |  | 687000 |  | 21000000
Total rare-earth-oxide (REO) equivalent |  | 679000 | e | XX |  | 687000 | e | XX
Cerium compounds, other than cerium oxide: | 2846.10.0050
China |  | 1930000 | r | 7320000 | r | 2400000 |  | 9530000
Estonia |  | 467000 |  | 696000 |  | 676000 |  | 1860000
Other |  | 227000 |  | 1460000 |  | 295000 |  | 1410000
Total |  | 2620000 | r | 9470000 | r | 3370000 |  | 12800000
Total REO equivalent |  | 1750000 | r, e | XX |  | 2260000 | e | XX
Other rare-earth compounds:
Carbonates:
Lanthanum carbonates mixtures: | 2846.90.8070
China |  | 657000 |  | 2270000 |  | 219000 |  | 989000
Other |  | -- |  | -- |  | 30 |  | 22500
Total |  | 657000 |  | 2270000 |  | 219000 |  | 1010000
Total REO equivalent |  | 450000 | e | XX |  | 150000 | e | XX
Other rare-earth carbonates mixtures: | 2846.90.8075
China |  | 5830 |  | 309000 |  | 5690 |  | 464000
Germany |  | 39 |  | 7500 |  | -- |  | --
Total |  | 5870 |  | 316000 |  | 5690 |  | 464000
Total REO equivalent |  | 3230 | e | XX |  | 3130 | e | XX
Chlorides:
Scandium or yttrium chloride mixtures: | 2846.90.2082
Canada |  | -- |  | -- |  | 4000 |  | 15600
China |  | -- |  | -- |  | 4030 |  | 24400
Other |  | 50 |  | 21800 |  | 31 |  | 12000
Total |  | 50 |  | 21800 |  | 8060 |  | 52000
Total REO equivalent |  | 19 | e | XX |  | 2980 | e | XX
Unspecified mixtures of oxides or chlorides: | 2846.90.2084
China |  | 402000 |  | 1350000 |  | 832000 |  | 2270000
Other |  | 87200 | r | 1290000 | r | 44900 |  | 1690000
Total |  | 489000 |  | 2640000 |  | 877000 |  | 3960000
Total REO equivalent |  | 269000 | e | XX |  | 483000 | e | XX
Oxides:
Lanthanum oxides: | 2846.90.2005
China |  | 2160000 |  | 5400000 |  | 1400000 |  | 3560000
Other |  | 53000 |  | 277000 |  | 11700 |  | 75800
Total |  | 2220000 |  | 5680000 |  | 1410000 |  | 3640000
Total REO equivalent |  | 2220000 | e | XX |  | 1410000 | e | XX
Scandium or yttrium oxides: | 2846.90.2015
China |  | 39000 |  | 719000 |  | 10100 |  | 265000
Korea, Republic of |  | 2310 |  | 467000 |  | 3520 |  | 659000
Other |  | 2590 |  | 558000 |  | 3140 |  | 922000
Total |  | 43900 |  | 1740000 |  | 16800 |  | 1850000
Total REO equivalent |  | 43900 | e | XX |  | 16800 | e | XX
Other oxides: | 2846.90.2040
China |  | 33000 |  | 1550000 |  | 118000 |  | 4420000
Estonia |  | -- |  | -- |  | 12000 |  | 710000
Other |  | 6970 | r | 194000 | r | 10700 |  | 366000
Total |  | 39900 |  | 1740000 |  | 140000 |  | 5490000
Total REO equivalent |  | 39900 | e | XX |  | 140000 | e | XX
See footnotes at end of table.
TABLE 6—Continued
U.S. IMPORTS FOR CONSUMPTION OF RARE-EARTH COMPOUNDS, BY COUNTRY OR LOCALITY1
|  | 2017 |  |  |  | 2018
|  | Gross weight |  |  |  | Gross weight
Category and country or locality | HTS2 code | (kilograms) |  | Value |  | (kilograms) |  | Value
Other rare-earth compounds or mixtures:
Unspecified compounds or mixtures: | 2846.90.8090
China |  | 8590000 | r | 50300000 | r | 8140000 |  | 60600000
Estonia |  | 560000 |  | 2120000 |  | 384000 |  | 3790000
Malaysia |  | 54000 |  | 419000 |  | 857000 |  | 3390000
Other |  | 807000 | r | 31800000 | r | 672000 |  | 26000000
Total |  | 10000000 | r | 84600000 | r | 10100000 |  | 93800000
Total REO equivalent |  | 5510000 | r, e | XX |  | 5530000 | e | XX
Yttrium materials and compounds content by weight | 2846.90.3999
greater than 19% but less than 85% oxide equivalent:
China |  | 68100 |  | 1080000 |  | 252000 |  | 1240000
Other |  | 791 |  | 1340000 |  | 914 |  | 1580000
Total |  | 68900 |  | 2420000 |  | 253000 |  | 2820000
Total REO equivalent |  | 41300 | e | XX |  | 152000 | e | XX
eEstimated. rRevised. XX Not applicable. -- Zero.
1Table includes data available through December 20, 2019. Data are rounded to no more than three significant digits; may not add to totals shown.
2Harmonized Tariff Schedule of the United States.
Source: U.S. Census Bureau.

## T7
TABLE 7
U.S. IMPORTS FOR CONSUMPTION OF RARE-EARTH METALS AND ALLOYS, BY COUNTRY OR LOCALITY1
|  | 2017 |  |  | 2018
|  | Gross weight |  |  | Gross weight
Category and country or locality | HTS2 code | (kilograms) |  | Value | (kilograms) |  | Value
Ferrocerium and other pyrophoric alloys: | 3606.90.3010,
3606.90.3090
Austria |  | 41400 |  | 427000 | 54300 |  | 552000
China |  | 122000 |  | 1520000 | 99500 |  | 1300000
Spain |  | 118000 |  | 2010000 | 136000 |  | 2440000
United Kingdom |  | 52400 |  | 271000 | 30900 |  | 170000
Other |  | 14200 |  | 109000 | 15500 |  | 179000
Total |  | 348000 |  | 4340000 | 336000 |  | 4640000
Total rare-earth-oxide (REO) equivalent |  | 309000 | e | XX | 298000 | e | XX
Rare-earth metals and alloys:
Cerium, unalloyed: | 2805.30.0010
China |  | 65900 |  | 482000 | 71000 |  | 617000
United Kingdom |  | 2810 |  | 99900 | 515 |  | 27500
Total |  | 68700 |  | 581000 | 71500 |  | 645000
Total REO equivalent |  | 84400 | e | XX | 87900 | e | XX
Lanthanum, unalloyed: | 2805.30.0005
China |  | 97800 |  | 887000 | 70700 |  | 1310000
Other |  | 1 |  | 3860 | 2480 |  | 204000
Total |  | 97800 |  | 891000 | 73100 |  | 1520000
Total REO equivalent |  | 115000 | e | XX | 85800 | e | XX
Neodymium, unalloyed: | 2805.30.0020
China |  | 1820 |  | 61600 | 7260 |  | 338000
Japan |  | 81 |  | 13000 | -- |  | --
United Kingdom |  | 1480 |  | 71200 | 350 |  | 51200
Total |  | 3380 |  | 146000 | 7610 |  | 390000
Total REO equivalent |  | 3940 | e | XX | 8870 | e | XX
Other rare-earth metals, unalloyed: | 2805.30.0050
China |  | 36300 |  | 1430000 | 46800 |  | 1570000
Russia |  | 3500 |  | 280000 | 9310 |  | 743000
Other |  | 86 |  | 18100 | 668 |  | 91200
Total |  | 39900 |  | 1720000 | 56800 |  | 2400000
Total REO equivalent |  | 47900 | e | XX | 68200 | e | XX
Other rare-earth metals, alloys: | 2805.30.0090
China |  | 220000 |  | 1310000 | 222000 |  | 2120000
Other |  | 7350 |  | 679000 | 7670 |  | 684000
Total |  | 228000 |  | 1980000 | 230000 |  | 2810000
Total REO equivalent |  | 273000 | e | XX | 275000 | e | XX
Grand total |  | 786000 |  | 9660000 | 775000 |  | 12400000
Grand total REO equivalent |  | 833000 | e | XX | 824000 | e | XX
eEstimated. XX Not applicable. -- Zero.
1Table includes data available through December 20, 2019. Data are rounded to no more than three significant digits; may not add to totals shown.
2Harmonized Tariff Schedule of the United States.
Source: U.S. Census Bureau.

## T8
TABLE 8
RARE EARTHS: WORLD MINE PRODUCTION, BY COUNTRY OR LOCALITY1
(Metric tons, rare-earth-oxide equivalent)
Country or locality | 2014 |  | 2015 |  | 2016 |  | 2017 |  | 2018
Australiae | 8000 |  | 12000 |  | 15000 |  | 19000 |  | 21000
Brazil | -- |  | -- | r, e | 2700 | r, e | 1700 | e | 1200 | e
Burmae | 200 |  | 370 |  | 3500 |  | 15000 |  | 23000
Burundie | -- |  | -- |  | -- |  | 40 |  | 620
China2 | 105000 |  | 105000 |  | 105000 |  | 105000 |  | 120000
Indiae, 3 | 1700 |  | 1700 |  | 1500 |  | 1800 |  | 2900
Madagascare | -- |  | -- |  | -- |  | -- |  | 2000
Malaysiae | 240 |  | 310 |  | 1100 |  | 180 |  | 990
Russia | 2200 | e | 2500 | e | 2700 | r | 2700 | r | 2700
Thailande, 4 | 1900 |  | 760 |  | 1600 |  | 1300 |  | 1000
United Statese | 5400 |  | 5900 |  | -- |  | -- |  | 14000
Vietname, 4 | -- |  | 270 | r | 240 | r | 220 | r | 920
Total | 125000 | r | 129000 |  | 133000 | r | 147000 | r | 190000
eEstimated. rRevised. -- Zero.
1Table includes data available through January 26, 2021. All data are reported unless otherwise noted. Totals and estimated data are rounded to no more than three significant digits, except U.S. data, which are rounded to two significant digits; may not add to totals shown.
2Official production quota. Illegal production could not be quantified.
3Indiaʼs Department of Atomic Energy did not disclose monazite production data.
4Rare-earth-oxide equivalent of exports.