## Text
Advance release
This report will be included in the USGS Minerals Yearbook 2018, volume I, Metals and Minerals Report
Recycling—Metals in 2018
This workbook includes an embedded Word document and two tables (see tabs below).
This icon is linked to an embedded text document. Double-click on the icon to view the text document.
First posted | 2022-04-19
Correction posted

## T1
TABLE 1
SALIENT U.S. RECYCLING STATISTICS FOR SELECTED METALS1
| Quantity of metal | [9 empty] | Value of metal
| (metric tons) | [9 empty] | (thousands)
| Recycled from |  | Recycled from |  | Total |  | Apparent |  | Percent |  | Recycled from |  | Recycled from |  | Total |  | Apparent
Year | new scrap2 |  | old scrap3 |  | recycled |  | supply4 |  | recycled5 |  | new scrap2 |  | old scrap3 |  | recycled |  | supply4
Aluminum:6
2014 | 1930000 | r | 1700000 | r | 3640000 | r | 7010000 | r | 52 | r | 4450000 | r | 3920000 | r | 8380000 | r | 16200000 | r
2015 | 1910000 | r | 1470000 | r | 3380000 | r | 7120000 | r | 47 | r | 3710000 | r | 2850000 | r | 6560000 | r | 13900000 | r
2016 | 2010000 |  | 1570000 | r | 3580000 |  | 7100000 |  | 50 |  | 3560000 |  | 2790000 |  | 6350000 |  | 12600000
2017 | 2050000 |  | 1590000 |  | 3630000 |  | 7730000 | r | 47 |  | 4430000 |  | 3440000 |  | 7870000 |  | 16700000 | r
2018 | 2140000 |  | 1570000 |  | 3710000 |  | 7000000 |  | 53 |  | 5410000 |  | 3970000 |  | 9380000 |  | 17700000
Chromium:7
2014 | NA |  | NA |  | 161000 | r | 629000 | r | 26 |  | NA |  | NA |  | 372000 | r | 2560000 | r
2015 | NA |  | NA |  | 159000 | r | 467000 | r | 34 | r | NA |  | NA |  | 366000 | r | 1810000 | r
2016 | NA |  | NA |  | 156000 | r | 457000 | r | 34 |  | NA |  | NA |  | 312000 | r | 1540000 | r
2017 | NA |  | NA |  | 156000 | r | 543000 | r | 29 |  | NA |  | NA |  | 369000 | r | 2110000 | r
2018 | NA |  | NA |  | 143000 |  | 567000 |  | 25 |  | NA |  | NA |  | 330000 |  | 2370000
Copper:8
2014 | 672000 |  | 173000 |  | 845000 |  | 2450000 |  | 35 |  | 4710000 |  | 1210000 |  | 5930000 |  | 17200000
2015 | 640000 |  | 166000 |  | 806000 |  | 2460000 |  | 33 |  | 3610000 |  | 940000 |  | 4550000 |  | 13900000
2016 | 690000 |  | 149000 |  | 839000 |  | 2570000 |  | 33 |  | 3420000 |  | 737000 | r | 4160000 |  | 12700000
2017 | 702000 |  | 146000 |  | 847000 | r | 2570000 |  | 33 |  | 4410000 | r | 918000 |  | 5330000 | r | 16200000
2018 | 712000 |  | 149000 |  | 861000 |  | 2510000 |  | 34 |  | 4690000 |  | 981000 |  | 5670000 |  | 16500000
Iron and steel:9
2014 | NA |  | NA |  | 58100000 | r | 119000000 | r | 49 | r | NA |  | NA |  | 20400000 | r | 41600000 | r
2015 | NA |  | NA |  | 51300000 | r | 105000000 | r | 49 |  | NA |  | NA |  | 10900000 | r | 22300000 | r
2016 | NA |  | NA |  | 49900000 | r | 100000000 | r | 50 | r | NA |  | NA |  | 9760000 | r | 19600000 | r
2017 | NA |  | NA |  | 50700000 | r | 108000000 | r | 47 |  | NA |  | NA |  | 13500000 | r | 28600000 | r
2018 | NA |  | NA |  | 52400000 |  | 109000000 |  | 48 |  | NA |  | NA |  | 16900000 |  | 36300000
Lead:10
2014 | 16900 |  | 1010000 |  | 1020000 |  | 1470000 |  | 69 | r | 39500 |  | 2350000 |  | 2390000 |  | 3650000
2015 | 16900 |  | 989000 |  | 1010000 |  | 1410000 |  | 71 | r | 34000 |  | 1990000 |  | 2020000 |  | 3100000
2016 | 17600 |  | 1060000 |  | 1070000 |  | 1490000 |  | 72 | r | 36700 |  | 2200000 |  | 2230000 |  | 3100000
2017 | 20000 | r | 1120000 | r | 1140000 | r | 1650000 |  | 69 |  | 50600 | r | 2820000 | r | 2870000 | r | 4170000
2018 | 20900 |  | 1150000 |  | 1170000 |  | 1550000 |  | 75 |  | 51000 |  | 2810000 |  | 2860000 |  | 3800000
Magnesium:11
2014 | 56100 |  | 25000 |  | 81100 |  | 148000 |  | 55 |  | 266000 |  | 118000 |  | 384000 |  | 700000
2015 | 65600 |  | 22900 |  | 88500 |  | 162000 |  | 55 |  | 311000 |  | 108000 |  | 419000 |  | 766000
2016 | 72700 | r | 29400 |  | 102000 |  | 169000 |  | 60 |  | 344000 |  | 139000 |  | 484000 |  | 802000 | r
2017 | 85400 |  | 29000 |  | 114000 |  | 186000 |  | 62 |  | 405000 |  | 138000 |  | 542000 |  | 881000
2018 | 80100 |  | 28400 |  | 109000 |  | 187000 |  | 58 |  | 383000 |  | 136000 |  | 518000 |  | 895000
Nickel:12
2014 | NA |  | NA |  | 127000 | r | 276000 | r | 46 | r | NA |  | NA |  | 2140000 | r | 4650000 | r
2015 | NA |  | NA |  | 116000 | r | 234000 | r | 50 | r | NA |  | NA |  | 1370000 | r | 2770000 | r
2016 | NA |  | NA |  | 131000 | r | 235000 | r | 56 | r | NA |  | NA |  | 1260000 | r | 2250000 | r
2017 | NA |  | NA |  | 133000 | r | 273000 | r | 49 | r | NA |  | NA |  | 1380000 | r | 2840000 | r
2018 | NA |  | NA |  | 124000 |  | 259000 |  | 48 |  | NA |  | NA |  | 1610000 |  | 3390000
Tin:13
2014 | 2060 |  | 10600 |  | 12600 |  | 44900 |  | 27 |  | 46400 |  | 238000 |  | 285000 |  | 1040000
2015 | 1120 |  | 10100 |  | 11200 |  | 43800 |  | 26 |  | 18700 |  | 168000 |  | 186000 |  | 722000
2016 | 1080 |  | 10300 |  | 11400 |  | 41400 |  | 27 |  | 20000 |  | 190000 |  | 210000 |  | 766000
2017 | W |  | 10000 |  | 10000 | r | 42000 | r | 23 | r | W |  | 207000 |  | 207000 | r | 866000 | r
2018 | W |  | 9900 |  | 9900 |  | 44600 |  | 22 |  | W |  | 204000 |  | 204000 |  | 921000
Titanium:
2014 | 44300 |  | 1000 |  | 45300 |  | W |  | 63 | 14 | NA |  | NA |  | 244000 |  | NA
2015 | 52200 |  | 1000 |  | 53200 |  | W |  | 63 | 14 | NA |  | NA |  | 310000 |  | NA
2016 | 55000 |  | 1000 |  | 56000 |  | W |  | 62 | 14 | NA |  | NA |  | 295000 |  | NA
2017 | 62400 |  | 1000 |  | 63400 |  | W |  | 62 | 14 | NA |  | NA |  | 317000 |  | NA
2018 | 52100 |  | 1000 |  | 53100 |  | W |  | 60 | 14 | NA |  | NA |  | 251000 |  | NA
See footnotes at end of table.
TABLE 1—Continued
SALIENT U.S. RECYCLING STATISTICS FOR SELECTED METALS1
| Quantity of metal | [9 empty] | Value of metal
| (metric tons) | [9 empty] | (thousands)
| Recycled from |  | Recycled from |  | Total |  | Apparent |  | Percent |  | Recycled from |  | Recycled from |  | Total |  | Apparent
Year | new scrap2 |  | old scrap3 |  | recycled |  | supply4 |  | recycled5 |  | new scrap2 |  | old scrap3 |  | recycled |  | supply4
Zinc:15
2014 | 173000 |  | 74900 |  | 248000 |  | 1140000 |  | 22 |  | 409000 |  | 177000 |  | 586000 |  | 2700000
2015 | 145000 |  | 52800 |  | 198000 |  | 1080000 |  | 18 |  | 306000 | r | 111000 | r | 417000 | r | 2280000 | r
2016 | 135000 |  | 29300 |  | 165000 | r | 942000 |  | 17 |  | 303000 | r | 65400 | r | 368000 | r | 2110000 | r
2017 | 135000 | r | 30100 | r | 165000 | r | 979000 | r | 17 | r | 415000 | r | 92400 | r | 507000 | r | 3010000 | r
2018 | W |  | W |  | W |  | W |  | W |  | W |  | W |  | W |  | W
rRevised. NA Not available. W Withheld to avoid disclosing company proprietary data.
1Table includes data available through September 17, 2020. Data are rounded to no more than three significant digits; may not add to totals shown.
2Scrap that results from the manufacturing process, including metal and alloy production. New scrap of aluminum, copper, lead, tin, and zinc does not include home scrap, which is scrap generated and recycled in the metal-producing plant.
3Scrap that results from consumer products.
4Apparent supply, calculated on a contained-weight basis, is primary production plus recycled metal plus imports minus exports with adjustments for stock changes.
5Also referred to as recycling rate. Calculated by dividing the total amount recycled by apparent supply.
6Quantity is the calculated metal recovery from purchased new and old aluminum-base scrap. Monetary value is estimated based on the annual average Midwest U.S. Market price for primary aluminum metal ingot.
7Quantity is estimated as chromium content of stainless-steel scrap receipts, which includes new plus old scrap. Trade data used in the apparent supply calculation includes chromite ore, ferrochromium, chromium metal and scrap, a variety of chromium-containing chemicals, and stainless-steel mill products and scrap. Monetary value is estimated based on the average import value of high-carbon ferrochromium.
8Quantity includes copper recovered from unalloyed and alloyed copper-based scrap as well as from aluminum-, nickel-, and zinc-based scrap. Monetary value is estimated based on the U.S. producers cathode price (COMEX high grade first position plus S&P Global Platts Metals Week New York dealer cathode premium).
9Quantity is the reported recycled scrap from consuming manufacturers. Apparent supply is calculated as shipments of iron and steel products plus castings corrected for imported semifinished products. Monetary value is estimated based on the annual average American Metal Market U.S. composite price for No. 1 heavy-melting.
10Monetary value is estimated based on the annual average S&P Global Platts Metals Week North American price for refined lead.
11Quantity included magnesium content of aluminum-based scrap. Monetary value is estimated based on the annual average S&P Global Platts Metals Week U.S. Western spot price for magnesium.
12Quantity includes nickel recovered from alloys and stainless-steel scrap, as well as aluminum-, copper-, and nickel-based scrap among others. Monetary value is estimated based on annual average S&P Global Platts Metals Week London Metal Exchange cash price for nickel.
13Apparent supply does not include withheld stock changes. Monetary value is estimated based on the annual average New York dealer price for tin.
14Percentage recycled based on titanium scrap consumed divided by primary sponge and scrap consumption.
15Monetary value is estimated based on the annual average S&P Global Platts Metals Week North American price for Special High-Grade zinc.

## T2
TABLE 2
SALIENT U.S. RECYCLING TRADE STATISTICS FOR SELECTED METALS1
| Exports |  |  |  |  | Imports for consumption
| Quantity |  |  |  |  | Quantity
| Gross quantity |  | Contained quantity | Value |  | Gross quantity |  | Contained quantity |  | Value2
Year | (metric tons) |  | (metric tons) | (thousands) |  | (metric tons) |  | (metric tons) |  | (thousands)
Aluminum:3
2014 | 1720000 |  | NA | 2880000 |  | 559000 |  | NA |  | 931000
2015 | 1550000 |  | NA | 2450000 |  | 521000 |  | NA |  | 795000
2016 | 1350000 |  | NA | 1880000 |  | 609000 |  | NA |  | 806000
2017 | 1570000 |  | NA | 2330000 |  | 699000 | r | NA |  | 1060000
2018 | 1760000 |  | NA | 2630000 |  | 695000 |  | NA |  | 1200000
Chromium:4
2014 | 548000 |  | 93200 | 674000 |  | 329000 |  | 56000 |  | 427000
2015 | 514000 |  | 87500 | 639000 |  | 192000 |  | 32800 |  | 166000
2016 | 654000 |  | 111000 | 443000 |  | 263000 |  | 44900 |  | 183000
2017 | 488000 |  | 83100 | 426000 |  | 283000 |  | 48300 |  | 282000
2018 | 545000 |  | 92800 | 320000 |  | 331000 |  | 56400 |  | 347000
Copper:5
2014 | 1040000 |  | 829000 | 3460000 |  | 117000 |  | 92600 |  | 563000
2015 | 954000 |  | 769000 | 2750000 |  | 112000 |  | 88400 |  | 457000
2016 | 944000 |  | 758000 | 2230000 |  | 125000 |  | 98400 |  | 459000
2017 | 1000000 |  | 826000 | 2750000 |  | 165000 |  | 129000 |  | 761000
2018 | 913000 |  | 772000 | 3150000 |  | 157000 |  | 123000 |  | 766000
Iron and steel:
2014 | 15300000 |  | NA | 6150000 |  | 4260000 | r | 4260000 | r | 1720000 | r
2015 | 12800000 |  | NA | 4010000 |  | 3590000 | r | 3590000 | r | 967000 | r
2016 | 12600000 |  | NA | 3550000 |  | 3870000 | r | 3870000 | r | 953000 | r
2017 | 15000000 |  | NA | 4860000 |  | 4640000 | r | 4640000 | r | 1490000
2018 | 17100000 |  | NA | 5900000 |  | 5050000 |  | 5050000 |  | 1810000
Lead:6
2014 | 36300 |  | NA | 51200 |  | 12600 |  | 7820 |  | 14400
2015 | 46600 |  | NA | 57500 |  | 7560 |  | 4850 | r | 5780
2016 | 45900 |  | NA | 56100 |  | 7420 |  | 5900 |  | 7700
2017 | 57600 |  | NA | 80700 |  | 9850 |  | 6610 |  | 9310
2017 | 49500 |  | NA | 79100 |  | 6240 |  | 4120 |  | 5710
Magnesium:7
2014 | 923 |  | NA | 2460 |  | 19000 |  | NA |  | 43800
2015 | 432 |  | NA | 895 |  | 21300 |  | NA |  | 44300
2016 | 996 |  | NA | 2040 |  | 21800 | r | NA |  | 50200 | r
2017 | 1200 |  | NA | 2270 |  | 16900 |  | NA |  | 33000 | r
2018 | 784 |  | NA | 1450 |  | 22200 |  | NA |  | 40700
Nickel:8
2014 | 578000 |  | 56300 | 799000 |  | 358000 |  | 39000 |  | 642000
2015 | 541000 |  | 51900 | 746000 |  | 218000 |  | 27100 |  | 337000
2016 | 683000 |  | 63700 | 541000 |  | 288000 |  | 32300 |  | 325000
2017 | 518000 |  | 51500 | 545000 |  | 316000 |  | 38100 |  | 494000
2018 | 582000 |  | 59400 | 479000 |  | 371000 |  | 45100 |  | 664000
Tin:9
2014 | 7480 |  | NA | 19600 |  | 49700 |  | NA |  | 19400
2015 | 2530 |  | NA | 7360 | r | 32700 |  | NA |  | 12300
2016 | 4570 |  | NA | 11200 | r | 27200 |  | NA |  | 5460
2017 | 3460 |  | NA | 8530 |  | 52100 |  | NA |  | 15800
2018 | 5980 |  | NA | 4570 |  | 47700 |  | NA |  | 15700
Titanium:10
2014 | 4610 | r | NA | 18200 |  | 19300 |  | NA |  | 101000
2015 | 6860 |  | NA | 25900 |  | 22100 |  | NA |  | 124000
2016 | 9720 |  | NA | 25600 |  | 18500 |  | NA |  | 93600
2017 | 9450 |  | NA | 28100 |  | 25200 |  | NA |  | 122000
2018 | 11900 |  | NA | 33500 |  | 26700 |  | NA |  | 123000
See footnotes at end of table.
TABLE 2—Continued
SALIENT U.S. RECYCLING TRADE STATISTICS FOR SELECTED METALS1
| Exports |  |  |  |  | Imports for consumption
| Quantity |  |  |  |  | Quantity
| Gross quantity |  | Contained quantity | Value |  | Gross quantity |  | Contained quantity |  | Value2
Year | (metric tons) |  | (metric tons) | (thousands) |  | (metric tons) |  | (metric tons) |  | (thousands)
Zinc:11
2014 | 71400 |  | NA | 93700 |  | 24900 |  | NA |  | 30900
2015 | 55200 |  | NA | 68600 |  | 18000 |  | NA |  | 20100
2016 | 30100 |  | NA | 37800 |  | 11300 |  | NA |  | 12800
2017 | 33600 |  | NA | 41100 |  | 11100 | r | NA |  | 20200
2018 | 40400 |  | NA | 49800 |  | 12900 |  | NA |  | 22000
rRevised. NA Not available.
1Table includes data available through September 17, 2020. Contained quantity is equal to gross quantity, unless otherwise specified. Data are rounded to no more than three significant digits.
2Import value is customs value.
3Includes aluminum remelt scrap ingot and aluminum waste and scrap, Harmonized Tariff Schedule of the United States (HTS) codes 7601.20.9075, 7602.00.0030, and 7602.00.0090.
4Includes stainless-steel scrap and chromium metal waste and scrap, HTS codes 7204.21.000 and 8112.22.0000. For HTS code 7204.21.0000, the contained quantity for imports and exports is 17% of gross quantity; for HTS code 8112.22.0000, the contained quantity is 100% of gross quantity.
5Includes copper waste and scrap. For HTS codes 7404.00.0041, 7404.00.0046, 7404.00.0051, 7404.00.0056, 7404.00.0061, 7404.00.0066, 7404.00.0075, 7404.00.0085, and 7404.00.0095, the contained quantity for exports is estimated to be 65% of gross quantity. For HTS codes 7404.00.3045, 7404.00.3055, 7404.00.3065, 7404.00.3090, 7404.00.6045, 7404.00.6055, 7404.00.6065, and 7404.00.6090, the contained quantity for imports is estimated to be 72% of gross quantity.
6Includes waste and scrap obtained from lead-acid batteries, HTS codes 7802.00.0030 and 7802.00.0060.
7Includes magnesium waste and scrap, HTS code 8104.20.0000.
8Includes nickel waste and scrap. For HTS code 7204.29.0000, the contained quantity for import and exports is 0.4% of gross quantity. For HTS code 7503.00.0000, the contained quantity is 50% of gross quantity. For HTS code 7204.21.0000, the contained quantity is 7.5% of gross quantity.
9Includes tin waste and scrap, HTS code 8002.00.0000.
10Includes titanium waste and scrap, HTS code 8108.30.0000.
11Includes zinc waste and scrap, HTS code 7902.00.0000.