## Note
Advance Data Release of the
2018 Annual Tables
These tables are an advance data release of those to be incorporated in the USGS Minerals Yearbook 2018, v. I, Metals and Minerals. The full report (text and tables) will be released when publication layout is complete. Substantive changes to tables are not anticipated, but would be incorporated into the full report, which will replace these advance data release tables.
Posted: April 7, 2022

## T1
TABLE 1
SALIENT TIN STATISTICS1
(Metric tons, tin content, unless otherwise specified)
|  | 2014 |  | 2015 |  | 2016 |  | 2017 |  | 2018
United States:
Production, secondary, tin content of old scrape |  | 10100 | r | 10100 | r | 9960 | r | 10000 | r | 9900
Exports, refined tin |  | 2920 |  | 807 |  | 1150 |  | 1560 |  | 941
Imports for consumption, refined tin |  | 35600 |  | 33600 |  | 32200 |  | 34300 | r | 36800
Consumption, reported:
Primary |  | 24200 |  | 23900 |  | 22500 |  | 23300 | r | 28000
Secondary |  | 3250 | r | 2940 |  | 2920 |  | 3100 | r | 4680
Stocks, yearend, U.S. industry2 |  | 6970 |  | 7090 |  | 6370 |  | 6660 | r | 10100
Prices, average:3
Platts Metals Week New York dealer, Grade A | cents per pound | 1023.05 |  | 756.43 |  | 839.1 |  | 936.65 |  | 935.87
London Metal Exchange, cash | do. | 993.75 |  | 729.18 |  | 815.23 |  | 911.24 |  | 914.10
Kuala Lumpur, Malaysia | do. | 992.53 |  | NA |  | NA |  | NA |  | NA
World, production:
Mine |  | 322000 | r | 307000 | r | 304000 | r | 342000 | r | 318000
Smelter:
Primary |  | 377000 | r | 347000 |  | 342000 | r | 354000 | r | 348000
Secondary |  | 23800 | r | 22800 | r | 22400 | r | 22800 | r | 19300
Total |  | 401000 | r | 370000 |  | 365000 | r | 377000 | r | 367000
eEstimated. rRevised. do. Ditto. NA Not available.
1Table includes data available through June 5, 2020. Data are rounded to no more than three significant digits, except prices.
2Includes primary, secondary, in process, jobbers-importers, and pig tin afloat to the United States.
3Source: Platts Metals Week.

## T2
TABLE 2
U.S. CONSUMPTION OF PRIMARY AND SECONDARY TIN1
(Metric tons, tin content)
| 2017 |  | 2018
Stocks, January 12 | 5530 |  | 9220
Net receipts during year:
Primary | 23100 |  | 28100
Secondary | 1230 |  | 2890
Scrap | 2210 |  | 2210
Total receipts | 26500 |  | 33200
Total available | 32100 |  | 42300
Tin consumed in manufactured products:
Primary | 23300 | r | 28000
Secondary | 3100 | r | 4680
Total | 26400 | r | 32700
Intercompany transactions in scrap | 395 |  | 389
Total processed | 26800 | r | 33000
Stocks, December 31 (total available less total processed) | 5320 |  | 9230
rRevised.
1Table includes data available through June 5, 2020. Data are rounded to no more than three significant digits; may not add to totals shown.
2Includes tin in transit in the United States.

## T3
TABLE 3
U.S. CONSUMPTION OF TIN, BY FINISHED PRODUCT1
(Metric tons, tin content)
| 2017 | [5 empty] | 2018
Product | Primary |  | Secondary |  | Total |  | Primary | Secondary | Total
Alloys, miscellaneous2 | 2640 |  | W |  | 2640 |  | 3270 | 11 | 3280
Babbitt | 237 | r | 28 | r | 265 | r | 378 | 25 | 403
Bar tin | 384 |  | W |  | 384 |  | 461 | -- | 461
Bronze and brass | 762 | r | 1120 |  | 1880 |  | 867 | 1400 | 2260
Chemicals | 5450 |  | W |  | 5450 |  | 7150 | W | 7150
Solder | 2520 | r | W |  | 2520 | r | 4170 | W | 4170
Tinning | 337 |  | -- |  | 337 |  | 427 | -- | 427
Tinplate3 | 5440 |  | W |  | 5440 |  | 5760 | W | 5760
Other4 | 5490 | r | 1950 | r | 7440 | r | 5490 | 3250 | 8740
Total | 23300 | r | 3100 | r | 26400 | r | 28000 | 4680 | 32700
rRevised. W Withheld to avoid disclosing company proprietary data; included with "Other." -- Zero.
1Table includes data available through June 5, 2020. Data are rounded to no more than three significant digits; may not add to totals shown.
2Includes terne metal.
3Includes secondary pig tin and tin acquired in chemicals.
4Includes britannia metal, collapsible tubes and foil, jewelers' metal, pewter, tin powder, type metal, and white metal.

## T4
TABLE 4
U.S. INDUSTRY YEAREND TIN STOCKS1
(Metric tons)
| 2017 |  | 2018
Plant raw materials:
Pig tin:
Primary2 | 4620 | r | 8140
Secondary | 112 |  | 577
In process3 | 481 | r | 501
Total | 5220 | r | 9220
Additional pig tin:
Jobbers-importers | 1230 |  | 909
Afloat to United States | 211 |  | 2
Total | 1440 |  | 911
Grand total | 6660 | r | 10100
rRevised.
1Table includes data available through June 5, 2020. Data are rounded to no more than three significant digits; may not add to totals shown.
2Includes tin in transit in the United States.
3Data only include tin content of scrap.

## T5
TABLE 5
U.S. STOCKS, RECEIPTS, AND CONSUMPTION OF NEW AND OLD SCRAP AND TIN RECOVERED, BY TYPE OF SCRAP1
(Metric tons)
Gross weight of scrap
| Stocks, |  | Consumption |  |  | Stocks, | Tin recoverede
Type of scrap | January 1 | Receipts | New | Old | Total | December 31 | New |  | Old | Total
2017:
Copper-base scrap:e
Ingot makers | 3460 | 43400 | W | W | 43400 | 3370 | (2) |  | (2) | (2)
Brass mills3 | W | W | W | W | W | W | (2) |  | (2) | (2)
Foundries and other plants | 684 | 3410 | W | W | 3410 | 685 | (2) |  | (2) | (2)
Total | XX | XX | XX | XX | XX | XX | (2) |  | (2) | (2)
Lead-base scrap | 22300 | 960000 | W | W | 963000 | 19600 | (2) |  | (2) | (2)
Tin-base scrap4 | W | W | W | W | W | W | (2) |  | (2) | (2)
Grand total | XX | XX | XX | XX | XX | XX | 8080 | r | 10000 | 18100
2018:
Copper-base scrap:e
Ingot makers | 3370 | 43600 | W | W | 43500 | 3400 | (2) |  | (2) | (2)
Brass mills3 | W | W | W | W | W | W | (2) |  | (2) | (2)
Foundries and other plants | 685 | 3380 | W | W | 3360 | 699 | (2) |  | (2) | (2)
Total | XX | XX | XX | XX | XX | XX | (2) |  | (2) | (2)
Lead-base scrap | 19600 | 889000 | 27900 | 864000 | 892000 | W | (2) |  | (2) | (2)
Tin-base scrap4 | W | W | W | W | W | W | (2) |  | (2) | (2)
Grand total | XX | XX | XX | XX | XX | XX | 8110 |  | 9900 | 18000
eEstimated. rRevised. NA Not available. W Withheld to avoid disclosing company proprietary data. XX Not applicable.
1Table includes data available through June 5, 2020. Data are rounded to no more than three significant digits; may not add to totals shown.
2Withheld to avoid disclosing company proprietary data, included in totals.
3Consumption is assumed to be equal to receipts.
4Includes tinplate and other scrap recovered at detinning plants.

## T6
TABLE 6
U.S. EXPORTS OF TIN IN VARIOUS FORMS1
| 2017 |  |  |  | 2018
| Quantity |  |  |  | Quantity
| (metric tons, |  | Value |  | (metric tons, | Value
Form | gross weight) |  | (thousands) |  | gross weight) | (thousands)
Unwrought:
Refined tin | 1560 |  | 32500 |  | 941 | 18900
Tin alloys | 966 | r | 17900 |  | 885 | 19900
Wrought:
Tin bars, rods, profiles, and wire | 5420 |  | 40400 |  | 6010 | 44700
Tin foil | 95 |  | 446 |  | 20 | 320
Tin plates, sheet, and strip | 2670 |  | 3400 |  | 2280 | 4700
Tin tubes, pipes, and tube and pipe fittings | 309 |  | 2670 |  | 171 | 2560
Tin waste and scrap | 3460 | r | 8530 | r | 5980 | 4570
Tin flakes and powders | 81 |  | 1850 |  | 285 | 4610
Tinplate and ternplate | 142000 | r | 93200 | r | 110000 | 79800
rRevised.
1Table includes data available through June 5, 2020. Data are rounded to no more than three significant digits.
Source: U.S. Census Bureau.

## T7
TABLE 7
U.S. IMPORTS FOR CONSUMPTION OF TIN IN VARIOUS FORMS1
| 2017 |  |  |  | 2018
| Quantity |  |  |  | Quantity
| (metric tons, |  | Value |  | (metric tons, | Value
Form | gross weight) |  | (thousands) |  | gross weight) | (thousands)
Unwrought:
Refined tin | 34300 | r | 679000 | r | 36800 | 731000
Tin alloys | 1550 | r | 29500 | r | 1430 | 27400
Wrought:
Tin bars, rods, profiles, and wire | 1130 |  | 21500 | r | 1460 | 26400
Tin foil | 98 |  | 3170 |  | 91 | 3290
Tin plates, sheet, and strip | 74 |  | 438 |  | 89 | 459
Tin tubes, pipes, and tube and pipe fittings | 11 |  | 92 | r | 143 | 572
Tin waste and scrap | 52100 |  | 15800 |  | 47700 | 15700
Tin flakes and powders | 172 | r | 4340 | r | 189 | 5310
Tin oxides | 559 |  | 10800 |  | 590 | 11100
Tinplate and ternplate | 854000 |  | 820000 |  | 696000 | 720000
rRevised.
1Table includes data available through June 5, 2020. Data are rounded to no more than three significant digits.
Source: U.S. Census Bureau.

## T8
TABLE 8
U.S. IMPORTS FOR CONSUMPTION OF REFINED TIN,
BY COUNTRY OR LOCALITY1
| 2017 |  |  |  | 2018
| Quantity |  | Value |  | Quantity | Value
Country or locality | (metric tons) |  | (thousands) |  | (metric tons) | (thousands)
Belgium | 26 | r | 620 |  | 112 | 2430
Bolivia | 6450 | r | 133000 | r | 6310 | 130000
Brazil | 1720 |  | 35100 |  | 2740 | 56900
Canada | 17 |  | 293 |  | 61 | 1150
China | 510 |  | 10200 |  | 1310 | 26700
Indonesia | 9910 |  | 174000 |  | 10500 | 189000
Japan | 8 |  | 182 |  | -- | --
Malaysia | 7050 |  | 144000 |  | 7590 | 155000
Peru | 7350 |  | 154000 |  | 6660 | 138000
Poland | 607 | r | 12900 | r | 731 | 16000
Portugal | 75 |  | 1580 |  | -- | --
Singapore | 40 |  | 811 |  | 50 | 991
Taiwan | 98 |  | 2100 |  | 119 | 2540
Thailand | 449 |  | 9640 |  | 422 | 9030
Other | 2 | r | 37 | r | 171 | 3430
Total | 34300 | r | 679000 | r | 36800 | 731000
rRevised. -- Zero.
1Table includes data available through June 5, 2020. Data are rounded to no more than three significant digits; may not add to totals shown.
Source: U.S. Census Bureau.

## T9
TABLE 9
TIN: WORLD MINE PRODUCTION, BY COUNTRY OR LOCALITY1
(Metric tons, tin content)
Country or locality | 2014 |  | 2015 |  | 2016 |  | 2017 |  | 2018
Australia | 6898 |  | 7158 |  | 6635 |  | 7402 | r | 6871
Bolivia | 19791 | r | 20135 | r | 17460 | r | 16221 | r | 16924
Brazil | 25534 |  | 18824 |  | 15183 | r | 15183 | r | 17081
Burmae, 2 | 35000 |  | 41000 | r | 57000 | r | 67500 | r | 54600
Burundie | 8 | r | 45 | r | 14 | r | 180 | r | 100
China | 102100 |  | 110156 |  | 97200 | r | 101000 | r, e | 90000 | e
Congo (Kinshasa)e | 4400 | r | 5000 |  | 7100 |  | 11000 | r | 7400
Indonesia | 88319 |  | 70361 |  | 69621 |  | 83000 |  | 85000
Laos | 869 | r | 512 | r | 1117 | r | 1100 | r | 1100 | e
Malaysia | 3777 |  | 4125 |  | 4158 |  | 3894 | r | 4300 | e
Mongolia | 79 |  | 64 |  | 39 |  | 25 |  | 25
Nigeria3 | 2800 |  | 2500 |  | 2300 |  | 8300 | r | 7800
Peru | 23105 |  | 19511 |  | 18789 |  | 17790 |  | 18601
Portugal | 75 | e | 42 |  | 54 | r | 81 | r | 75 | e
Russia | 321 | e | 578 |  | 627 | r | 1000 | r | 1410
Rwandae | 3700 |  | 2400 |  | 2200 |  | 3000 | r | 2400
Tanzania | 79 |  | 179 |  | 138 |  | 21 |  | 25 | e
Thailand, mineral concentrate | 156 |  | 72 |  | 92 |  | 541 | r | 75
Uganda | 33 | r | 135 |  | 63 | r | 66 | r | 13
Vietnam | 4833 | r | 4530 | r | 4579 | r | 4560 | e | 4560 | e
Total | 322000 | r | 307000 | r | 304000 | r | 342000 | r | 318000
eEstimated. rRevised.
1Table includes data available through August 15, 2019. All data are reported unless otherwise noted. Totals and estimated data are rounded to no more than three significant digits; may not add to totals shown.
2Includes content of tin-tungsten concentrate.
3Tin content is estimated as 62% of reported gross weight concentrate.

## T10
TABLE 10
TIN: WORLD SMELTER PRODUCTION, BY COUNTRY OR LOCALITY1, 2
(Metric tons, tin content)
Country or locality | 2014 |  | 2015 |  | 2016 |  | 2017 |  | 2018
Belgium, secondary | 9810 |  | 8860 |  | 8540 |  | 9700 |  | 9330
Bolivia, primary | 15439 |  | 15464 | r | 16810 |  | 16120 | r | 15750
Brazil, primary | 22334 | r | 28935 |  | 12542 | r | 13796 | r | 12900
China, primary | 187000 |  | 167200 | r | 182500 | r | 182000 | r, e | 175000 | e
Greece, secondary | -- |  | -- |  | -- |  | 50 | e | 50 | e
India:
Primary | 30 |  | 17 |  | 9 |  | 10 | e | 10 | e
Secondary | 3800 |  | 3800 | e | 3800 | e | 3000 | e | --
Total | 3830 |  | 3817 |  | 3809 |  | 3010 | e | 10
Indonesia, primary | 69800 |  | 67400 |  | 66900 |  | 80000 |  | 81427
Japan, primary | 1746 |  | 1688 |  | 1620 |  | 1624 | r | 1647
Malaysia, primary | 34971 |  | 30209 |  | 26758 |  | 27200 |  | 27197
Norway, secondarye | 50 |  | 50 |  | 50 |  | 50 |  | 50
Peru, primary | 24462 |  | 20396 |  | 19390 |  | 17906 | r | 18255
Rwanda, primary | -- |  | 400 | e | -- | e | -- | e | --
Spain, secondary | 10 | e | 10 | e | 11 | r | 35 | r | -- | e
Thailand, primary | 16494 | r | 10616 | r | 10807 | r | 10588 | r | 10880
United States, secondarye | 10100 | r | 10100 | r | 9960 | r | 10000 | r | 9900
Vietnam, primary | 4688 |  | 4382 |  | 4919 |  | 4440 | r | 4440
Grand total | 401000 | r | 370000 |  | 365000 | r | 377000 | r | 367000
Of which:
Primary | 377000 | r | 347000 |  | 342000 | r | 354000 | r | 348000
Secondary | 23800 | r | 22800 | r | 22400 | r | 22800 | r | 19300
eEstimated. rRevised. -- Zero.
1Table includes data available through July 28, 2019. All data are reported unless otherwise noted. Grand totals, U.S. data, and estimated data are rounded to no more than three significant digits; may not add to totals shown.
2Whenever possible, total output has been separated into primary production (from ores and concentrates) and secondary production (tin metal recovered from old scrap). Data reflect metal production at the first measurable stage of metal output.