## Note
Advance Data Release of the
2018 Annual Tables
These tables are an advance data release of those to be incorporated in the USGS Minerals Yearbook 2018, v. I, Metals and Minerals. The full report (text and tables) will be released when publication layout is complete. Substantive changes to tables are not anticipated, but would be incorporated into the full report, which will replace these advance data release tables.
Posted: May 11, 2021

## T1
TABLE 1
SALIENT TITANIUM STATISTICS1
|  | 2014 |  | 2015 |  | 2016 |  | 2017 |  | 2018
United States:
Mineral concentrate:
Production2 | metric tons | 200000 | e | 300000 | e | 100000 |  | 100000 |  | 100000
Imports for consumption | do. | 1380000 |  | 1440000 |  | 1340000 | r | 1570000 |  | 1480000
Consumptione, 3 | do. | 1790000 |  | 1720000 |  | 1740000 |  | 1760000 |  | 1610000
Sponge metal:
Imports for consumption | do. | 17700 |  | 20700 |  | 16200 |  | 23300 | r | 23700
Consumption | do. | 26400 |  | 31200 |  | 34100 |  | 37400 |  | 35200
Price, yearend4 | dollars per pound | 8.97–13.15 |  | 7.31–11.81 |  | 11.08–11.94 |  | 6.88–11.26 |  | 9.50–10.81
Titanium dioxide pigment:
Production | metric tons | 1260000 |  | 1220000 |  | 1240000 |  | 1260000 |  | 1150000
Imports for consumption | do. | 224000 |  | 221000 |  | 247000 |  | 240000 | r | 269000
Consumption, apparent5 | do. | 802000 |  | 788000 |  | 834000 | r | 870000 |  | 893000
Producer price index, yearend6 | (June 1982=100) | 224 |  | 176 |  | 175 |  | 205 |  | 205
World, production:
Ilmenite concentrate7 | metric tons | 10400000 |  | 9440000 | r | 9830000 | r | 10100000 | r | 10500000
Rutile concentrate, natural8 | do. | 637000 | r | 751000 | r | 786000 | r | 838000 | r | 691000
Titaniferous slage | do. | 2000000 | r | 1640000 | r | 1520000 | r | 1800000 | r | 1600000
eEstimated. rRevised. do. Ditto.
1Table includes data available through September 15, 2020. Data are rounded to no more than three significant digits; may not add to totals shown.
2U.S. production rounded to one significant digit to avoid disclosing company proprietary data.
3Does not include consumption used to produce synthetic rutile.
4Landed duty-paid unit based on U.S. imports for consumption.
5Production plus imports minus exports. Does not include stock changes.
6Source: U.S. Department of Labor, Bureau of Labor Statistics.
7Includes U.S. production of ilmenite and rutile rounded to one significant digit to avoid disclosing company proprietary data.
8U.S. production of rutile included with ilmenite to avoid disclosing company proprietary data.

## T2
TABLE 2
U.S. TITANIUM METAL PRODUCTION CAPACITY IN 20181, 2
(Metric tons per year)
Yearend capacitye
Company | Plant location | Sponge | Ingot3
Allegheny Technologies Inc. | Albany, OR | -- | 10900
Do. | Monroe, NC | -- | 23200
Do. | Richland, WA | -- | 10000
Arconic Inc. | Niles, OH | -- | 13600
Do. | Whitehall, MI | -- | 3200
Alloy Works LLC. | Greensboro, NC | -- | 1800
Honeywell Electronic Materials Inc. | Salt Lake City, UT | 500 | --
Perryman Co. | Houston, PA | -- | 11500
Titanium Metals Corp.4 | Henderson, NV | 12600 | 12300
Do. | Morgantown, PA | -- | 40700
Do. | Vallejo, CA | -- | 800
Total |  | 13100 | 128000
eEstimated. Do. Ditto. -- Zero.
1Table includes data available through September 15, 2020. Data are rounded to no more than three significant digits; may not add to totals shown.
2Estimated operating capacity based on 7-day-per-week full production.
3Includes electron-beam, plasma, and vacuum-arc-remelting capacity.
4A subsidiary of Precision Castparts Corp. which is owned by Berkshire Hathaway Inc.

## T3
TABLE 3
COMPONENTS OF U.S. TITANIUM METAL SUPPLY AND DEMAND1
(Metric tons)
Component | 2017 |  | 2018
Production:
Ingot | 82100 |  | 85000
Mill products | 38000 |  | 38000
Exports:
Waste and scrap | 9450 |  | 11900
Sponge | 3090 |  | 533
Ingot | 9010 |  | 10600
Other unwrought | 2730 | r | 2770
Wrought products and castings | 19900 |  | 20000
Total | 44200 |  | 45700
Imports:
Waste and scrap | 25100 | r | 27100
Sponge | 23300 | r | 23700
Ingot | 1550 |  | 1950
Powder | 157 |  | 191
Other unwrought | 1120 | r | 1190
Wrought products and castings | 8700 | r | 8450
Total | 60000 | r | 62600
Stocks, industry, yearend:
Sponge | 13200 |  | 10700
Scrap | 15200 |  | 15900
Ingot | 5120 |  | 8530
Consumption, reported:
Sponge | 37400 |  | 35200
Scrap | 62400 |  | 52100
Ingot | 67800 |  | 67600
Shipments:
Ingot | 21500 |  | 23300
Mill products (net shipments):
Forging and extrusion billet | 26000 |  | 25800
Other | 11000 |  | 12200
Total | 37000 |  | 38000
Castings (shipments) | W |  | W
Receipts, scrap:
Home | 22100 |  | 23200
Purchased | 48600 |  | 52000
Total | 70700 |  | 75200
rRevised. W Withheld to avoid disclosing company proprietary data.
1Table includes data available September 15, 2020. Data are rounded to no more than three significant digits; may not add to totals shown.

## T4
TABLE 4
U.S. PRODUCERS OF TITANIUM DIOXIDE PIGMENT IN 20181, 2, 3
(Metric tons per year)
Company | Plant location | Yearend capacity4
Cristal Global | Ashtabula, OH | 245000
The Chemours Co. | De Lisle, MS | 340000
Do. | New Johnsonville, TN | 350000
Louisiana Pigment Co. L.P. | Lake Charles, LA | 168000
Tronox Ltd. | Hamilton, MS | 225000
Total |  | 1330000
Do. Ditto.
1Table includes data available through September 15, 2020. Data are rounded to no more than three significant digits; may not add to total shown.
2Estimated operating capacity based on 7-day-per-week full production.
3Table does not include TOR Minerals International, Inc.ʹs Corpus Christi, TX, production capacity of about 26,400 metric tons per year (t/yr) of buff TiO2 pigment that is produced by refining and fine grinding of synthetic rutile.
4All plants use the chloride process to manufacture TiO2 pigment.

## T5
TABLE 5
COMPONENTS OF U.S. TITANIUM DIOXIDE PIGMENT SUPPLY AND DEMAND1
|  | 2017 |  |  | 2018
|  | Gross |  | TiO2 | Gross | TiO2
|  | weight |  | contente | weight | contente
Production2 | metric tons | 1260000 |  | 1190000 | 1150000 | 1080000
Shipments:e
Quantity | do. | 1280000 |  | 1210000 | 1150000 | 1080000
Value | thousands | 3240000 |  | XX | 3290000 | XX
Exports | metric tons | 634000 |  | 596000 | 528000 | 497000
Imports for consumption | do. | 240000 | r | 225000 | 269000 | 252000
Consumption, apparente, 3 | do. | 870000 |  | 818000 | 893000 | 840000
eEstimated. rRevised. do. Ditto. XX Not applicable.
1Table includes data available through September 15, 2020. Data are rounded to no more than three significant digits.
2Does not include production of buff pigment.
3Production plus imports minus exports. Does not include stock changes.
Sources: U.S. Census Bureau and U.S. Geological Survey.

## T6
TABLE 6
ESTIMATED U.S. CONSUMPTION OF TITANIUM CONCENTRATE1, 2
(Metric tons)
| 2017 |  | 2018
| Gross | TiO2 | Gross | TiO2
| weight | content | weight | content
Pigment | 1660000 | NA | 1520000 | NA
Miscellaneous3 | 92100 | NA | 88400 | NA
Total | 1760000 | 1410000 | 1610000 | 1290000
NA Not available.
1Table includes data available through September 15, 2020. Data are rounded to no more than three significant digits; may not add to totals shown.
2Includes a mixed product containing altered ilmenite, leucoxene, and rutile.
3Includes alloys, carbide, ceramics, chemicals, glass fibers, titanium metal, and welding-rod coatings and fluxes.

## T7
TABLE 7
U.S. CONSUMPTION OF TITANIUM IN STEEL AND OTHER ALLOYS1, 2
(Metric tons)
| 2017 | 2018
Steel:
Carbon steel | 5410 | 5440
Stainless and heat-resisting steel | 3640 | 3560
Other alloy steel3 | 735 | 707
Total steel | 9790 | 9700
Cast irons | 5 | 7
Superalloys | 595 | 456
Alloys, other than above | 1130 | 1150
Miscellaneous and unspecified | 81 | 89
Grand total | 11600 | 11400
1Table includes data available through September 15, 2020. Data are rounded to no more than three significant digits; may not add to totals shown.
2Includes ferrotitanium, scrap, sponge, and other titanium additives.
3Includes high-strength low-alloy and tool steel.

## T8
TABLE 8
ESTIMATED U.S. DISTRIBUTION OF TITANIUM PIGMENT SHIPMENTS,
TITANIUM DIOXIDE CONTENT, BY INDUSTRY1
(Percent)
Industry | 2017 |  | 2018
Paint, varnish, and lacquer | 68.6 | r | 58.9
Paper | 4.6 | r | 4.7
Plastics and rubber | 24.7 | r | 20
Other2 | 2.1 | r | 16.4
Total | 100 |  | 100
rRevised.
1Table includes data available through September 15, 2020. Does not include exports.
2Includes agricultural, building materials, ceramics, coated fabrics and textiles, cosmetics, food, and printing ink. Also includes shipments to distributors.

## T9
TABLE 9
YEAREND PRICES OF TITANIUM PRODUCTS1
|  | 2017 |  | 2018
Concentrate:
Ilmenite, free on board (f.o.b.) Australian ports1 | dollars per metric ton | 160–185 |  | NA
Ilmenite, cost including frieght, China1 | do. | NA |  | 164–180
Rutile, bagged, f.o.b. Australian ports1 | do. | 770–850 |  | 1,045–1,350
Rutile, bulk, f.o.b. Australian ports1 | do. | 710–770 |  | 1,000–1,050
Titaniferous slag, import, 80% to 95% TiO22 | do. | 600–690 | r | 770–790
Metal:
Sponge import2 | dollars per kilogram | 6.88–11.26 |  | 9.50–10.81
Scrap, turnings, unprocessed3 | do. | 0.55–0.65 |  | 0.80–0.90
Ferrotitanium, 70% Ti3 | do. | 2.10–2.20 |  | 2.90–3.10
Mill products4 | producer price index | 170 |  | 171
Titanium dioxide pigment4 | do. | 205 |  | 205
rRevised. do. Ditto. NA Not available.
1Source: Industrial Minerals.
2Landed duty-paid unit value based on U.S. imports for consumption from producing countries.
3Source: S&P Global Platts Metals Week.
4June 1982=100. Source: U.S. Department of Labor, Bureau of Labor Statistics.

## T10
TABLE 10
U.S. EXPORTS OF TITANIUM BY CLASS1
|  | 2017 |  |  |  | 2018
|  | Quantity |  | Value |  | Quantity | Value
Class | HTS2 code | (metric tons) |  | (thousands) |  | (metric tons) | (thousands)
Metal:
Scrap | 8108.30.0000 | 9450 |  | 28100 |  | 11900 | 33500
Unwrought:
Sponge | 8108.20.0010 | 3090 |  | 28100 |  | 533 | 4510
Ingot | 8108.20.0030 | 9010 |  | 127000 |  | 10600 | 166000
Other | 8108.20.0090 | 2730 |  | 64700 |  | 2770 | 81300
Total |  | 24300 |  | 248000 |  | 25800 | 285000
Wrought:
Bloom, sheet bar, slab | 8108.90.6020 | 3480 |  | 105000 |  | 2600 | 73800
Bar, rod, profile, wire | 8108.90.6031 | 5560 | r | 254000 | r | 5980 | 272000
Other | 8108.90.8000 | 10900 |  | 1110000 |  | 11300 | 1180000
Total |  | 19900 |  | 1470000 |  | 19900 | 1520000
Ferrotitanium and ferrosilicon titanium | 7202.91.0000 | 2420 |  | 8560 |  | 3120 | 12300
Ores and concentrates | 2614.00.0000 | 8940 |  | 12300 |  | 51400 | 26900
Pigment:
80% or more titanium dioxide pigment | 3206.11.0000 | 608000 |  | 1480000 |  | 508000 | 1440000
Other titanium dioxide pigment | 3206.19.0000 | 22000 |  | 111000 |  | 15800 | 99000
Unfinished titanium dioxide3 | 2823.00.0000 | 4210 | r | 8460 | r | 4680 | 8900
Total |  | 634000 |  | 1600000 |  | 528000 | 1550000
rRevised.
1Table includes data available January 19, 2020. Data are rounded to no more than three significant digits; may not add to totals shown.
2Harmonized Tariff Schedule of the United States.
3Unmixed and not surface treated.
Source: U.S. Census Bureau.

## T11
TABLE 11
U.S. IMPORTS FOR CONSUMPTION OF TITANIUM CONCENTRATES, BY COUNTRY OR LOCALITY1
|  | 2017 |  |  |  | 2018
|  | Quantity |  | Value |  | Quantity | Value
Concentrate and country or locality | HTS2 code | (metric tons) |  | (thousands) |  | (metric tons) | (thousands)
Ilmenite: | 2614.00.6020
Australia |  | 229000 |  | 35700 |  | 256000 | 70900
Madagascar |  | 198000 |  | 36800 |  | 169000 | 33300
Mozambique |  | 191000 |  | 30200 |  | 141000 | 23900
Senegal |  | 65100 |  | 10200 |  | 66200 | 10600
Ukraine |  | 65900 |  | 9730 |  | 68600 | 11900
Other |  | -- | r | -- | r | 5200 | 4790
Total |  | 748000 | r | 123000 | r | 706000 | 155000
Titaniferous slag: | 2620.99.5000
Australia |  | 1500 |  | 1050 |  | -- | --
Canada |  | 106000 |  | 74300 |  | 136000 | 101000
Norway |  | 32700 |  | 19200 |  | 20500 | 13100
South Africa |  | 339000 |  | 210000 |  | 343000 | 240000
Total |  | 479000 |  | 305000 |  | 500000 | 354000
Rutile, natural: | 2614.00.6040
Australia |  | 84200 |  | 46900 |  | 65800 | 56800
Kenya |  | 30500 |  | 22000 |  | -- | --
Sierra Leone |  | 10200 |  | 7710 |  | 10000 | 10300
South Africa |  | 140000 |  | 87600 |  | 163000 | 121000
Ukraine |  | 20200 |  | 14400 |  | 426 | 446
Other |  | 3530 | r | 2220 | r | 5100 | 3580
Total |  | 289000 |  | 181000 |  | 245000 | 192000
Rutile, synthetic: | 2614.00.3000
Australia |  | 33600 |  | 24100 |  | 15000 | 11700
Kenya |  | 10000 |  | 7450 |  | -- | --
Other |  | 1500 | r | 2120 | r | 73 | 128
Total |  | 45100 |  | 33600 |  | 15100 | 11800
Titaniferous iron ore, Canada3 | 2614.00.6020 | 11900 |  | 8330 |  | 10100 | 1460
rRevised. -- Zero.
1Table includes data available through January 19, 2020. Data are rounded to no more than three significant digits; may not add to totals shown.
2Harmonized Tariff Schedule of the United States.
3Includes materials consumed for purposes other than production of titanium commodities, principally heavy aggregate and steel-furnace flux. Titaniferous iron ore from Canada is classified as ilmenite under the HTS.
Source: U.S. Census Bureau; data adjusted by the U.S. Geological Survey.

## T12
TABLE 12
U.S. IMPORTS FOR CONSUMPTION OF TITANIUM METAL, BY CLASS AND COUNTRY OR LOCALITY1
|  | 2017 |  |  |  | 2018
|  | Quantity |  | Value |  | Quantity | Value
Class and country or locality | HTS2 code | (metric tons) |  | (thousands) |  | (metric tons) | (thousands)
Waste and scrap: | 8108.30.0000
Canada |  | 1510 |  | 4190 |  | 1520 | 4460
France |  | 2940 |  | 11700 |  | 3890 | 14700
Germany |  | 4020 |  | 18700 |  | 3390 | 18600
Italy |  | 1860 |  | 6080 |  | 2140 | 7860
Japan |  | 3440 | r | 13800 |  | 3780 | 17200
Korea, Republic of |  | 1150 |  | 5030 |  | 1290 | 5970
Mexico |  | 813 |  | 3040 |  | 1190 | 3890
Singaspore |  | 654 |  | 1930 |  | 586 | 2230
Spain |  | 667 |  | 2850 |  | 471 | 2050
United Kingdom |  | 5730 |  | 44300 |  | 6200 | 30900
Other |  | 2340 | r | 10600 | r | 2650 | 15100
Total |  | 25100 | r | 122000 |  | 27100 | 123000
Unwrought:
Sponge: | 8108.20.0010
Japan |  | 19400 |  | 178000 |  | 22100 | 202000
Kazakhstane |  | 1740 | r | 15900 |  | 1530 | 14000
Russia |  | 136 |  | 1090 |  | 13 | 106
Ukraine |  | 1970 |  | 11700 |  | 52 | 311
Other |  | 126 | r | 1160 | r | 22 | 277
Total |  | 23300 | r | 208000 |  | 23700 | 217000
Ingot: | 8108.20.0030
Russia |  | 1490 |  | 22600 |  | 1940 | 29200
Other |  | 62 |  | 416 | r | 12 | 210
Total |  | 1550 |  | 23000 |  | 1950 | 29500
Powder: | 8108.20.0015
Canada |  | 39 |  | 7400 |  | 57 | 8970
China |  | 102 |  | 1870 |  | 109 | 2060
Other |  | 16 | r | 3510 | r | 25 | 5640
Total |  | 157 |  | 12800 |  | 191 | 16700
Other: | 8108.20.0095
Russia |  | 895 |  | 21900 |  | 1020 | 22400
United Kingdom |  | 95 |  | 3760 |  | 94 | 7950
Other |  | 131 | r | 4130 | r | 80 | 4600
Total |  | 1120 |  | 29700 |  | 1190 | 35000
Wrought products and castings:3 | 8108.90.3030, 8108.90.3060, 8108.90.6020, 8108.90.6031,
8108.90.6045, 8108.90.6060, 8108.90.6075
China |  | 1170 | r | 43700 |  | 1340 | 60900
France |  | 779 |  | 42300 |  | 779 | 38200
Germany |  | 278 |  | 17100 |  | 150 | 11400
Italy |  | 99 |  | 5700 |  | 349 | 11700
Japan |  | 720 |  | 19300 |  | 644 | 18200
Korea, Republic of |  | 231 |  | 5110 |  | 389 | 6660
Russia |  | 3980 |  | 156000 |  | 3710 | 146000
Ukraine |  | 373 |  | 5070 |  | 185 | 2660
United Kingdom |  | 423 | r | 38400 | r | 311 | 30200
Other |  | 644 | r | 72400 | r | 598 | 74100
Total |  | 8700 | r | 405000 | r | 8450 | 400000
Ferrotitanium and ferrosilicon titanium | 7202.91.0000
Canada |  | 930 |  | 2340 |  | 1070 | 2860
Estonia |  | 93 |  | 201 |  | 75 | 241
Russia |  | 531 |  | 1580 |  | 256 | 730
United Kingdom |  | 856 |  | 2960 |  | 995 | 3770
Other |  | 144 |  | 505 |  | 310 | 939
Total |  | 2560 | r | 7580 | r | 2710 | 8550
eEstimated. rRevised.
1Table includes data available through January 19, 2020. Data are rounded to no more than three significant digits; may not add to totals shown.
2Harmonized Tariff Schedule of the United States.
3Includes bar, billet, bloom, castings, foil, pipe, plate, profile, rod, sheet, sheet bar, slab, strip, tube, wire, and other.
Source: U.S. Census Bureau.

## T13
TABLE 13
U.S. IMPORTS FOR CONSUMPTION OF TITANIUM PIGMENT, BY COUNTRY OR LOCALITY1
|  | 2017 |  |  |  | 2018
|  | Quantity |  | Value |  | Quantity | Value
Pigment and country or locality | HTS2 code | (metric tons) |  | (thousands) |  | (metric tons) | (thousands)
80% or more titanium dioxide pigment: | 3206.11.0000
Belgium |  | 8930 |  | 20200 |  | 13000 | 33200
Canada |  | 85600 |  | 207000 |  | 85600 | 207000
China |  | 36600 |  | 84100 |  | 48500 | 119000
Czechia |  | 3440 |  | 8510 |  | 5630 | 15900
Germany |  | 17400 |  | 45000 |  | 21500 | 62800
Japan |  | 6600 |  | 24100 |  | 5640 | 25300
Mexico |  | 11400 |  | 24300 |  | 9060 | 20400
Spain |  | 5880 |  | 12100 |  | 7670 | 19400
Other |  | 15300 | r | 38300 | r | 18800 | 48100
Total |  | 191000 |  | 463000 |  | 215000 | 551000
Other titanium dioxide: | 3206.19.0000
Canada |  | 10800 |  | 25800 |  | 10900 | 28900
China |  | 1660 | r | 6830 | r | 3600 | 15500
Colombia |  | 317 |  | 793 |  | 335 | 984
France |  | 216 |  | 1030 |  | 772 | 4010
Italy |  | 807 |  | 2260 |  | 794 | 3230
Other |  | 1120 | r | 14400 | r | 1440 | 14500
Total |  | 15000 | r | 51100 | r | 17800 | 67200
Unfinished titanium dioxide:3 | 2823.00.0000
China |  | 14400 |  | 34200 |  | 21900 | 53900
Czechia |  | 2570 |  | 5620 |  | 273 | 793
Finland |  | 1530 |  | 5150 |  | 315 | 1140
France |  | 3870 |  | 10300 |  | 2050 | 6370
Germany |  | 6460 |  | 19900 |  | 4730 | 17400
India |  | 2210 |  | 4580 |  | 3200 | 8390
Other |  | 2460 | r | 8440 | r | 2970 | 12300
Total |  | 33400 |  | 88100 |  | 35400 | 100000
Grand total |  | 240000 | r | 602000 | r | 269000 | 719000
rRevised.
1Table includes data available through January 19, 2020. Data are rounded to no more than three significant digits; may not add to totals shown.
2Harmonized Tariff Schedule of the United States.
3Unmixed and not surface treated.
Source: U.S. Census Bureau.

## T14
TABLE 14
TITANIUM: WORLD PRODUCTION OF MINERAL CONCENTRATES, BY COUNTRY OR LOCALITY1
(Metric tons, gross weight)
Concentrate and country or locality | 2014 |  | 2015 |  | 2016 |  | 2017 |  | 2018
Ilmenite and leucoxene:2, 3
Australia | 1250000 |  | 1156000 |  | 1400000 | r | 1500000 | r | 1200000 | e
Brazile, 4 | 136000 | r | 133000 | r | 130000 | r | 130000 | r | 110000
China | 4240000 |  | 3910000 |  | 3800000 |  | 3830000 |  | 4200000
Indiae | 663000 | r | 552000 | r | 618000 | r | 517000 | r | 590000
Indonesia | 1485 |  | 23000 | e | 20000 | e | 20000 | e | 2000 | e
Kazakhstane | 10000 |  | 8000 |  | 14000 |  | 9400 |  | 10000
Kenya | 368239 |  | 444999 |  | 468903 |  | 470317 |  | 453133
Madagascar | 333736 |  | 166290 | r | 267962 | r | 403500 | r | 380500
Malaysia | 8159 |  | 5814 |  | 4316 | r | 6363 | r | 9000 | e
Mozambique | 926800 |  | 828893 |  | 1340330 |  | 1197419 | r | 1283075
Norwaye | 864000 |  | 630000 | r | 590000 | r | 670000 | r | 590000
Russia | 178426 |  | 193236 |  | 18900 | r | 3300 | r | 3600
Senegal | 100590 |  | 427690 |  | 416349 | r | 492441 |  | 530000 | e
Sierra Leone | 35838 |  | 37633 |  | 50000 | e | 58000 | e | 54500
Sri Lanka | 32972 |  | 39439 |  | 26159 | r | 51940 | r | 60847
Ukraine | 450000 | e | 350000 | e | 350000 | e | 392000 |  | 745417
United States4, 5 | 200000 | e | 300000 | e | 100000 |  | 100000 |  | 100000
Vietnam6 | 558000 |  | 238000 | r | 210800 | r | 225300 | r | 210000 | e
Total7 | 10400000 |  | 9440000 | r | 9830000 | r | 10100000 | r | 10500000
Rutile:3
Australia | 212000 |  | 320000 |  | 300000 | r | 300000 |  | 200000 | e
Brazile, 4 | 3100 | r | 3300 | r | 4500 | r | 4500 | r | 2000
Indiae | 15100 | r | 16400 | r | 16200 | r | 14100 | r | 15000
Kenya | 59348 |  | 78947 |  | 88288 |  | 91456 |  | 95715
Madagascare | 6700 | r | 3300 | r | 5400 | r | 8100 | r | 7600
Malaysia | 3069 |  | 198 |  | 3810 | r | 5266 | r | 6000 | e
Mozambique | 6100 | e | 5981 |  | 7781 |  | 9137 | r | 8830
Senegal | 663 |  | 5311 |  | 9664 | r | 9975 |  | 9980 | e
Sierra Leone | 114163 |  | 126022 |  | 143000 |  | 168000 |  | 121500
South Africae | 100000 | r | 95000 | r | 100000 | r | 120000 | r | 110000
Sri Lanka | 2111 | r | 1808 |  | 2237 | r | 2174 | r | 2319
Turkeye | 5000 |  | 5000 |  | 5000 |  | 5000 |  | 5000
Ukraine | 110000 | e | 90000 | e | 100000 | e | 100000 | e | 106858
United States | (8) |  | (8) |  | (8) |  | (8) |  | (8)
Total | 637000 | r | 751000 | r | 786000 | r | 838000 | r | 691000
Titanium slag:e, 9
Canada | 900000 |  | 700000 |  | 700000 | r | 800000 | r | 700000
South Africa | 1100000 | r | 940000 | r | 820000 | r | 1000000 | r | 900000
Total | 2000000 | r | 1640000 | r | 1520000 | r | 1800000 | r | 1600000
eEstimated. rRevised.
1Table includes data available through February 3, 2020. All data are reported unless otherwise noted. Totals, U.S. data, and estimated data are rounded to no more than three significant digits; may not add to totals shown.
2Ilmenite is also produced in Canada and South Africa, but this output is not included here because most of it is duplicative of output reported under “Titanium slag,” and the rest is used for purposes other than production of titanium commodities, principally steel furnace flux and heavy aggregate.
3Small amounts of titanium minerals were reportedly produced in various countries, but information was inadequate to make reliable estimates of output levels.
4Does not include production of unbeneficiated anatase ore.
5Includes rutile to avoid disclosing company proprietary data. Rounded to one significant digit.
6Estimate based on import statistics from trading partners (primarily China and Japan).
7Includes U.S. production, rounded to one significant digit, of ilmenite, leucoxene, and rutile to avoid disclosing company proprietary data.
8Included with ilmenite and leucoxene to avoid disclosing company proprietary data.
9Slag was also produced in China, India, Kazakhstan, Norway, Russia, and Vietnam, but this output was not included under ‟Titanium slagˮ to avoid duplicative reporting.