## Text
Advance release
This report will be included in the USGS Minerals Yearbook 2018, volume I, Metals and Minerals Report
Zinc in 2018
This workbook includes an embedded Word document and ten tables (see tabs below).
This icon is linked to an embedded text document. Double-click on the icon to view the text document.
First posted | 2022-05-10
Correction posted

## T1
TABLE 1
SALIENT ZINC STATISTICS1
(Metric tons, unless otherwise specified)
|  | 2014 |  | 2015 |  | 2016 |  | 2017 |  | 2018
United States:
Production:
Domestic ores and concentrates:
Contained zinc |  | 831000 |  | 825000 |  | 805000 |  | 774000 |  | 824000
Recoverable zinc:2
Quantity |  | 803000 |  | 802000 | r | 778000 |  | 748000 |  | 799000
Value | thousands | 1900000 |  | 1690000 | r | 1740000 |  | 2300000 |  | 2480000
Refined zinc:
At primary smelters |  | 110000 |  | 124000 |  | 111000 |  | 117000 |  | 101000
At secondary smelterse |  | 70000 |  | 48300 |  | 15000 |  | 15000 |  | 15000
Total |  | 180000 |  | 172000 |  | 126000 |  | 132000 |  | 116000
Exports:
Ores and concentrates, zinc content |  | 644000 |  | 708000 |  | 597000 |  | 682000 |  | 806000
Refined zinc |  | 19800 |  | 12700 |  | 46900 |  | 32600 | r | 23300
Imports for consumption:
Ores and concentrates, zinc content |  | 2 |  | 22 |  | 60 | r | 6780 |  | 32
Refined zinc |  | 805000 |  | 771000 |  | 713000 |  | 729000 |  | 775000
Reported stocks of refined zinc, December 31:
Producer and consumer |  | 88000 |  | 86700 |  | 79500 |  | 112000 | r | 117000
Government stockpile |  | 7250 |  | 7250 |  | 7250 |  | 7250 |  | 7250
Consumption, refined zinc:
Reported |  | 403000 |  | 434000 | r | 462000 |  | 517000 | r | 509000
Apparent3 |  | 965000 |  | 931000 |  | 792000 |  | 829000 |  | 868000
Price:4
North American | cents per pound | 107.12 |  | 95.54 |  | 101.37 |  | 139.28 |  | 141.05
London Metal Exchange, cash | do. | 98.05 |  | 87.64 |  | 94.82 |  | 131.25 |  | 132.66
World production:
Mine | thousand metric tons | 13500 | r | 13300 | r | 12300 | r | 12200 | r | 12500
Smelter | do. | 13300 | r | 13700 |  | 13500 | r | 13400 | r | 13300
eEstimated. rRevised. do. Ditto.
1Table includes data available through September 24, 2020. Data are rounded to no more than three significant digits, except prices; may not add to totals shown.
2Amount of zinc that can be recovered after smelting and refining.
3Smelter production plus imports for consumption minus domestic imports.
4Special High Grade. Source: S&P Global Platts Metals Week.

## T2
TABLE 2
MINE PRODUCTION OF RECOVERABLE ZINC
IN THE UNITED STATES, BY STATE1
(Metric tons)
State | 2017 | 2018
Alaska | 611000 | 620000
Other2 | 138000 | 179000
Total | 748000 | 799000
1Table includes data available through September 24, 2020. Data are rounded to no more than three significant digits; may not add to totals shown.
2Includes production from Idaho, Missouri, New York, Tennessee, and Washington.

## T3
TABLE 3
LEADING ZINC-PRODUCING MINES IN THE UNITED STATES IN 2018, IN ORDER OF OUTPUT1
Rank | Mine | County and State2 | Operator | Source of zinc
1 | Red Dog | Northern Region, AK | Teck Alaska Inc. | Zinc-lead ore.
2 | East Tennessee Zinc Complex3 | Jefferson and Knox, TN | Nyrstar Tennessee Mines - Strawberry Plains LLC | Zinc ore.
3 | Greens Creek | Southeastern Region, AK | Hecla Mining Co. | Silver-zinc ore.
4 | Middle Tennessee Zinc Complex4 | Smith, TN | Nyrstar Tennessee Mines - Strawberry Plains LLC | Zinc ore.
5 | Pend Oreille | Pend Oreille, WA | Teck American Inc. | Zinc-lead ore.
6 | Empire State (No. 4) | St. Lawrence, NY | Titan Mining Corp. | Zinc ore.
7 | Brushy Creek | Reynolds, MO | Doe Run Resources Corp. | Lead ore.
8 | Viburnum (#29 and #35) | Washington and Iron, MO | do. | Do.
9 | Sweetwater | Reynolds, MO | do. | Do.
10 | Fletcher | do. | do. | Do.
11 | Lucky Friday | Shoshone, ID | Hecla Mining Co. | Silver ore.
12 | Buick | Iron, MO | Doe Run Resources Corp. | Lead ore.
Do., do. Ditto.
1The mines on this list accounted for 100% of recoverable U.S. zinc mine production in 2018.
2For Alaska, mines are located by geographic region, as delineated by the Alaska Division of Geological & Geophysical Surveys in its Special Report 74, Alaskaʼs mineral industry 2018.
3Includes the Coy, Immel, and Young Mines.
4Includes the Cumberland, Elmwood, and Gordonsville Mines.

## T4
TABLE 4
ZINC RECOVERED FROM SCRAP PROCESSED IN THE UNITED
STATES, BY TYPE OF SCRAP1
(Metric tons)
Type of scrap | 2017 |  | 2018
New scrap:
Zinc-base | 52800 | e | W
Copper-base | 81800 |  | 81700
Magnesium-base | 465 |  | 437
Total | 135000 |  | W
Old scrap:
Zinc-base | 22900 | e | W
Copper-base | 6140 | e | 6040
Aluminum-base | 923 |  | 976
Magnesium-base | 72 |  | 68
Total | 30100 |  | W
Grand total | 165000 |  | W
eEstimated. W Withheld to avoid disclosing company proprietary data.
1Table includes data available through September 24, 2020. Data are rounded to no more than three significant digits; may not add to totals shown.

## T5
TABLE 5
U.S. REPORTED CONSUMPTION OF ZINC IN 2018, BY INDUSTRY USE AND GRADE1
(Metric tons)
| Special |  | Continuous |  | Remelt
| High | High | Galvanizing | Prime | and other
Industry use | Grade | Grade | Grade | Western | grades | Total
Galvanizing | 138000 | 83000 | 210000 | 19000 | 151 | 450000
Zinc-base alloys | 21000 | 82 | -- | -- | -- | 21100
Brass and bronze | 24000 | 9970 | -- | 98 | 10 | 34000
Other | 4490 | -- | -- | -- | -- | 4490
Total | 187000 | 93100 | 210000 | 19100 | 161 | 509000
-- Zero.
1Table includes data available through September 24, 2020. Data are rounded to no more than three significant digits; may not add to totals shown.

## T6
TABLE 6
U.S. EXPORTS OF ZINC ORES AND CONCENTRATES, BY COUNTRY OR LOCALITY1
| 2017 |  | 2018
| Quantity |  | Quantity
| (metric tons, | Value | (metric tons, | Value
Country or locality | zinc content) | (thousands) | zinc content) | (thousands)
Australia | 93000 | 169000 | 84500 | 132000
Belgium | 41900 | 87900 | 60800 | 86800
Belize | 2 | 3 | -- | --
Brazil | -- | -- | 7640 | 11300
Bulgaria | -- | -- | 1230 | 1330
Canada | 227000 | 531000 | 282000 | 585000
China | 9880 | 14900 | -- | --
Djibouti | -- | -- | 150 | 66
El Salvador | 54 | 195 | 62 | 235
Finland | 29600 | 56100 | 30400 | 52800
Germany | 26200 | 57300 | 30000 | 57700
Hong Kong | 40 | 26 | -- | --
India | 69 | 72 | -- | --
Italy | 29500 | 57400 | 32500 | 62200
Japan | 43600 | 95200 | 47600 | 107000
Korea, Republic of | 79600 | 167000 | 90400 | 203000
Mexico | 4610 | 6970 | 9110 | 10100
Netherlands | 7050 | 10500 | -- | --
Nigeria | 184 | 193 | -- | --
Norway | -- | -- | 4230 | 14400
Panama | 5 | 20 | 6 | 30
Poland | 5770 | 11000 | -- | --
Singapore | 500 | 241 | -- | --
Spain | 78300 | 154000 | 109000 | 181000
St. Lucia | 1 | 4 | -- | --
Switzerland | 4570 | 9090 | 15400 | 22400
Tunisia | 500 | 241 | -- | --
United Arab Emirates | 365 | 241 | -- | --
Total | 682000 | 1430000 | 806000 | 1530000
-- Zero.
1Table includes data available through September 24, 2020. Data are rounded to no more than three significant digits; may not add to totals shown.
Source: U.S. Census Bureau.

## T7
TABLE 7
U.S. EXPORTS OF ZINC COMPOUNDS1
| 2017 |  | 2018
| Quantity |  | Quantity
| (metric tons, | Value | (metric tons, | Value
| gross weight) | (thousands) | gross weight) | (thousands)
Chromates of zinc or lead | 39 | 847 | 31 | 394
Lithopone | 762 | 4630 | 179 | 1280
Zinc chloride | 288 | 498 | 281 | 440
Zinc oxide | 66100 | 90100 | 60200 | 91800
Zinc sulfate | 776 | 871 | 1000 | 879
Zinc sulfide | 636 | 16200 | 1730 | 15900
1Table includes data available through September 24, 2020. Data are rounded to no more than three significant digits.
Source: U.S. Census Bureau.

## T8
TABLE 8
U.S. IMPORTS FOR CONSUMPTION OF ZINC COMPOUNDS1
| 2017 |  |  | 2018
| Quantity |  |  | Quantity
| (metric tons, | Value |  | (metric tons, | Value
| gross weight) | (thousands) |  | gross weight) | (thousands)
Chromates of zinc or lead | 236 | 664 |  | 140 | 379
Lithopone | 1940 | 1860 |  | 272 | 822
Zinc chloride | 204 | 1770 |  | 208 | 1840
Zinc oxide | 114000 | 294000 |  | 115000 | 334000
Zinc sulfate | 91100 | 85400 |  | 98800 | 106000
Zinc sulfide | 2140 | 6480 | r | 2730 | 10400
rRevised.
1Table includes data available through September 24, 2020. Data are rounded to no more than three significant digits.
Source: U.S. Census Bureau.

## T9
TABLE 9
ZINC: WORLD MINE PRODUCTION, BY COUNTRY OR LOCALITY1
(Metric tons, zinc content)
Country or locality2 | 2014 |  | 2015 |  | 2016 |  | 2017 |  | 2018
Argentina | 28038 |  | 30498 |  | 22792 |  | 23392 | r | 22050
Armenia3 | 8459 |  | 6790 |  | 4730 | r | 5780 | r | 6500
Australia | 1505986 |  | 1610004 |  | 883747 |  | 849371 | r | 1111936
Bolivia | 474988 |  | 442154 |  | 486955 |  | 503675 | r | 480000 | e
Bosnia and Herzegovina | 8100 | e | 8800 | e | 10000 | e | 10200 | r | 10000 | e
Brazil | 169766 |  | 156926 | r | 158197 | r | 156348 | r | 167250
Bulgaria | 11900 |  | 16300 |  | 19200 |  | 17600 | e | 18000 | e
Burkina Faso | 64976 | r | 68804 | r | 81422 | r | 92731 | r | 99200
Burma | 6100 | e | 4800 | e | 6500 | e | 13100 | r | 13000 | e
Canada | 322605 | r | 275410 | r | 301210 | r | 305314 | r | 287119
Chile | 45094 |  | 48071 |  | 42870 |  | 29008 | r | 26810
China | 5118400 |  | 4748900 |  | 4710500 | r | 4300000 | r | 4170000 | e
Congo (Kinshasa) | 12737 |  | 12675 |  | 12587 |  | 12337 | r | 1129
Cuba | -- |  | -- |  | -- |  | 5000 | e | 45000 | e
Dominican Republic | -- |  | 4655 |  | 3636 |  | 3920 | r | 4000 | e
Eritrea | -- |  | -- |  | 40900 |  | 95400 | r | 110000 | e
Finland | 43000 | e | 25332 |  | 45852 |  | 66284 |  | 85335
Greece | 22700 | r, e, 3 | 14900 | r, e, 3 | 18900 | r, e, 3 | 18300 | r, 3 | 20300
Guatemala | 13394 |  | 14810 |  | 5564 | r | 6100 |  | --
Honduras | 29509 |  | 22992 |  | 14579 |  | 20436 | r | 28400
India | 706000 |  | 821617 |  | 658000 | e | 820000 | r, e | 750000 | e
Irane | 139000 |  | 124000 |  | 135000 | r | 140000 |  | 140000
Ireland | 282600 | e | 236300 |  | 147800 |  | 130580 |  | 131742
Kazakhstan | 345200 |  | 342500 |  | 324800 |  | 315900 | r | 303700
Korea, Northe | 32000 |  | 26000 |  | 30000 |  | 20000 | r | 20000
Korea, Republic of 3 | 1918 |  | 2070 |  | 2257 |  | 3321 | r | 3656
Kosovo | 5500 |  | 3986 |  | 4800 | r | 4500 | r | 4500 | e
Macedoniae, 3 | 31600 | r | 29200 | r | 24900 | r | 24200 | r | 30400
Mexico | 659878 |  | 694544 |  | 661646 | r | 671444 | r | 690895
Mongolia | 46600 | e, 3 | 44800 | e, 3 | 45900 | r | 41000 | r, e, 3 | 44000 | e, 3
Montenegro | 14400 |  | 14136 |  | 16226 |  | 15950 | r | 21335
Moroccoe | 45000 | 3 | 53000 | r, 3 | 42000 | r, 3 | 51000 | r, 3 | 51000
Namibia | 173665 | r | 123529 | r | 124749 | r | 132584 | r | 118435
Nigeriae | 7000 |  | 7000 | r | 9700 | r | 6800 | r | 6800
Pakistan | -- |  | -- |  | 7700 | r, e, 3 | 19500 | r, e, 3 | 27000 | e, 3
Peru | 1315215 |  | 1421218 |  | 1337081 |  | 1473073 | r | 1474674
Poland | 70000 |  | 65000 |  | 61000 |  | 50000 | r | 43000
Portugal | 67378 |  | 66871 |  | 69526 |  | 71356 |  | 95000 | e
Russia4 | 229000 | r | 246100 | r | 243800 | r | 280000 |  | 300000 | e
Saudi Arabia | 17350 |  | 18757 |  | 2550 |  | 15219 |  | 20000 | e
Serbia | 6200 |  | 4000 |  | 6300 |  | 12000 |  | 10000 | e
South Africa | 26141 |  | 29040 |  | 26695 |  | 30778 | r | 30000 | e
Spain | 26756 |  | 41765 | r | 76342 | r | 70451 | r | 70000 | e
Sweden | 221882 |  | 246983 |  | 258264 |  | 250960 |  | 234321
Tajikistan | 48000 |  | 50000 |  | 72000 |  | 91000 | r | 83000
Thailand | 39140 |  | 34738 |  | 34500 |  | 1460 | r | --
Turkey | 212000 | r, e, 5 | 174000 | r, e, 5 | 202000 |  | 150000 | r, e, 5 | 190000 | e, 5
United States | 831000 |  | 825000 |  | 805000 |  | 774000 |  | 824000
Uzbekistane | 25000 | r | 25000 | r | 30000 | r | 30000 | r | 30000
Vietname | 17000 |  | 15000 |  | 12000 |  | 12000 | r | 12000
Total | 13500000 | r | 13300000 | r | 12300000 | r | 12200000 | r | 12500000
See footnotes at end of table.
TABLE 9—Continued
ZINC: WORLD MINE PRODUCTION, BY COUNTRY OR LOCALITY1
eEstimated. rRevised. -- Zero.
1Table includes data available through September 11, 2019. All data are reported unless otherwise noted. Totals, U.S. data, and estimated data are rounded to no more than three significant digits; may not add to totals shown.
2In addition to the countries and (or) localities listed, Algeria, Indonesia, Romania, and Tunisia may have produced zinc, but available information was inadequate to make reliable estimates of output.
3Data derived from reported production of zinc concentrates.
4May not include production from some small-scale mining operations.
5Estimated based on reported exports of zinc ores and concentrates.
Sources: British Geological Survey; Bulgarian Association of the Metallurgical Industry; Chamber of Mines (Namibia); Chilean Copper Commission; China Nonferrous Metals Industry Association; company reports; Department of Industry and Science (Australia); Department of Mineral Resources (South Africa); Department of Statistics of Kazakhstan; Geological Survey of Finland; International Lead and Zinc Study Group; Istanbul Minerals & Metals Exportersʼ Association; Korea Institute of Geoscience and Minerals Resources; Lao Department of Mines; Mineral Resources Authority of Mongolia; Mines and Geosciences Bureau (Philippines); Ministry of Energy and Mines (Peru); Ministry of Energy, Mines, Water, and the Environment (Morocco); Ministry of Industry, Energy, and Tourism (Spain); Ministry of Mines [Congo (Kinshasa)]; Ministry of Natural Resources and Ecology (Russia); National Department of Mineral Production (Brazil); National Institute of Statistics and Census (Argentina); National Institute of Statistics and Geography (Mexico); National Statistical Service of the Republic of Armenia; Natural Resources Canada; Polish Geological Institute; U.S. Geological Survey.

## T10
TABLE 10
ZINC: WORLD SMELTER PRODUCTION, BY COUNTRY OR LOCALITY1, 2
(Metric tons, gross weight)
Country or locality | 2014 |  | 2015 |  | 2016 |  | 2017 |  | 2018
Algeria, primary | 6976 | r | 7086 | r | 5000 | e | -- | r | --
Argentina, primary | 29122 |  | 30000 | e | -- |  | -- |  | --
Australia, primary | 481573 |  | 489030 |  | 464176 |  | 462095 | r | 493199
Belgium, primary | 262000 |  | 260000 |  | 236000 |  | 249000 |  | 275000
Brazil, primary | 246120 |  | 270715 |  | 284457 |  | 245200 | r | 246400
Bulgaria, primary | 76293 |  | 75095 |  | 75811 |  | 73715 | r | 75150
Canada, primary | 649217 |  | 683118 |  | 691389 |  | 598438 | r | 696591
China, primary | 5610000 |  | 5910000 | r | 5900000 | r | 5850000 | r | 5680000
Finland, primary | 302024 |  | 305717 |  | 290599 |  | 284992 |  | 295029
France, primary | 171000 |  | 169000 |  | 149000 |  | 166000 |  | 155000
Germany:
Primary | 140000 |  | 138600 | r | 134400 | r | 137500 | r | 138000 | e
Secondary | 28000 |  | 30400 | r | 33600 | r | 36500 | r | 37000 | e
Total | 168000 |  | 169000 | r | 168000 |  | 174000 | r | 175000 | e
India, primary | 705707 |  | 821617 |  | 611814 |  | 799877 | r | 720000 | e
Iran, undifferentiated | 145000 |  | 138000 |  | 135000 | r | 140000 |  | 130000
Italy, primary and secondary | 154982 |  | 158214 |  | 188897 | r | 203697 | r | 195000 | e
Japan:
Primary | 458481 |  | 457786 |  | 438560 | r | 436656 | r | 441651
Secondary | 124540 |  | 108833 |  | 95129 |  | 87263 | r | 79459
Total | 583021 |  | 566619 |  | 533689 | r | 523919 | r | 521110
Kazakhstan, primary and secondary | 324946 |  | 323848 |  | 325820 | r | 331018 | r | 328764
Korea, North, primary and secondarye | 30000 |  | 20000 |  | 20000 |  | 15000 |  | 10000
Korea, Republic of, primary | 900943 |  | 934949 |  | 1012763 |  | 970455 |  | 988695
Mexico, primary | 320924 |  | 326642 |  | 321159 |  | 327003 |  | 336300
Namibia, primary | 118665 |  | 71818 |  | 88650 |  | 83768 |  | 67122
Netherlands, primary | 290000 |  | 291000 |  | 283000 |  | 248000 |  | 268000
Norway, primary | 165600 |  | 162878 |  | 170541 |  | 172086 |  | 190570
Peru, primary | 336454 |  | 335422 |  | 341518 |  | 312339 | r | 333667
Poland, primary | 154000 |  | 161000 |  | 123800 |  | 122900 | r | 123000 | e
Romania, primary and secondary | 90 |  | 200 |  | 300 |  | 800 |  | --
Russia, primary and secondary | 223311 |  | 229602 |  | 254709 |  | 264989 |  | 265000 | e
Spain, primary | 491331 |  | 493765 |  | 495016 |  | 500253 | r | 505079
Thailand, primary | 70100 |  | 74121 | r | 72813 |  | 30018 | r | --
United States:
Primary | 110000 |  | 124000 |  | 111000 |  | 117000 |  | 101000
Secondarye | 70000 |  | 48300 |  | 15000 |  | 15000 |  | 15000
Total | 180000 |  | 172000 |  | 126000 |  | 132000 |  | 116000
Uzbekistan, primarye | 66000 |  | 73000 |  | 85000 |  | 93000 |  | 90000
Vietnam, primarye | 12000 |  | 10000 |  | 10000 |  | 10000 |  | 10000
Grand total | 13300000 | r | 13700000 |  | 13500000 | r | 13400000 | r | 13300000
Of which:
Primary | 12200000 | r | 12700000 | r | 12400000 | r | 12300000 | r | 12200000
Secondary | 223000 | r | 187000 | r | 144000 | r | 139000 | r | 131000
Undifferentiated | 878000 | r | 870000 | r | 925000 | r | 956000 | r | 929000
eEstimated. rRevised. -- Zero.
1Table includes data available through September 12, 2019. All data are reported unless otherwise noted. Grand totals, U.S. data, and estimated data are rounded to no more than three significant digits; may not add to totals shown.
2Wherever possible, detailed information on raw material source of output (primary—directly from ores, and secondary—from scrap) has been provided. In cases where raw material source was unreported and insufficient data were available to estimate the distribution of the total, that total was left undifferentiated (primary and secondary). To the extent possible, this table reflects metal production at the first measurable stage of metal output.