## Note
Advance Data Release of the
2019 Annual Tables
These tables are an advance data release of those to be incorporated in the USGS Minerals Yearbook 2019, v. I, Metals and Minerals. The full report (text and tables) will be released when publication layout is complete. Substantive changes to tables are not anticipated, but would be incorporated into the full report, which will replace these advance data release tables.
Posted: June24, 2021

## T1
TABLE 1
SALIENT CHROMIUM STATISTICS1
|  | 2015 |  | 2016 |  | 2017 |  | 2018 |  | 2019
Components of U.S. supply, chromium content:
Secondary2 | metric tons | 159000 |  | 156000 |  | 156000 |  | 143000 |  | 142000
Imports:
Chromite ore | do. | 81900 |  | 64600 |  | 61300 |  | 92600 |  | 92500
Chromium chemicals | do. | 6180 |  | 3490 |  | 3950 |  | 3810 |  | 3680
Chromium ferroalloys | do. | 228000 |  | 266000 |  | 319000 |  | 320000 |  | 254000
Chromium metal | do. | 12800 |  | 13800 |  | 14500 |  | 15500 |  | 14400
Stainless steel mill products and scrap2 | do. | 208000 |  | 201000 |  | 235000 |  | 219000 | r | 165000
Stocks, January 1:
Government | do. | 81200 |  | 72300 |  | 66800 |  | 58700 |  | 54700
Industry3 | do. | 8320 |  | 7240 | r | 8500 | r | 6060 | r | 5060
Total | do. | 785000 |  | 784000 | r | 866000 | r | 859000 | r | 732000
Distribution of U.S. supply, chromium content:
Exports:
Chromite ore4 | do. | 4510 |  | 1330 | r | 5250 |  | 2960 |  | 1400
Chromium chemicals | do. | 3670 |  | 48.28806 |  | 630.7296 |  | 628.9243 | r | 183.6085
Chromium ferroalloys and metal | do. | 1330 |  | 1320 |  | 1580 |  | 1910 |  | 1370
Stainless steel mill products and scrap2 | do. | 228000 |  | 251000 |  | 248000 |  | 206000 | r | 154000
Stocks, December 31:
Government | do. | 72300 |  | 66800 |  | 58700 |  | 54700 |  | 51000
Industry3 | do. | 7240 | r | 8500 | r | 6060 | r | 5060 | r | 4970
Total | do. | 317000 | r | 329000 | r | 320000 | r | 271000 | r | 213000
Consumption:
Apparent, chromium content5 | do. | 468000 | r | 455000 | r | 545000 | r | 587000 | r | 519000
Reported:
Chromite ore and concentrates, gross weight | do. | W |  | W |  | W |  | W |  | W
Chromium ferroalloys:6
Gross weight | do. | 402000 | r | 390000 | r | 506000 | r | 508000 | r | 465000
Contained chromium | do. | 233000 | r | 225000 | r | 285000 | r | 290000 | r | 267000
Chromium metal, gross weight | do. | 4420 | r | 3390 | r | 4580 | r | 4630 | r | 4860
Stocks, December 31, gross weight:
Government:
Chromium ferroalloys | do. | 95700 |  | 88100 |  | 76800 |  | 71200 |  | 66100
Chromium metal | do. | 3960 |  | 3900 |  | 3860 |  | 3850 |  | 3850
Industry, consumer:
Chromium ferroalloys7 | do. | 11900 | r | 11600 | r | 7070 | r | 5180 | r | 4900
Chromium metal | do. | 126 | r | 111 | r | 287 | r | 270 | r | 282
Other | do. | 177 | r | 4290 | r | 4280 | r | 4280 | r | 4260
Prices, average annual:
Chromite ore, gross weight8 | dollars per metric ton | 172.63 |  | 203.573 |  | 280.367 |  | 209 |  | 174
Ferrochromium, chromium content9 | dollars per pound | 1.0564 |  | 0.92432 |  | 1.33831 |  | 1.35 |  | 1.345
Aluminothermic chromium metal, gross weight10 | do. | 4.3805 |  | 3.748 |  | 3.938 |  | 5.53 |  | 4.13425
Value of trade:
Exports | thousands | 58900 |  | 25600 |  | 33300 | r | 28600 | r | 25400
Imports | do. | 740000 | r | 667000 | r | 1040000 |  | 1100000 |  | 779000
Net imports11 | do. | -681000 | r | -641000 | r | -1010000 |  | -1080000 |  | -753000
Stainless steel:
World production, chromium content12 | metric tons | 8880000 | r | 8620000 | r | 8170000 | r | 7780000 | r | 7060000
U.S. production:
Gross weight13 | do. | 2350000 |  | 2480000 |  | 2750000 |  | 2810000 |  | 2590000
Chromium content14 | do. | 413000 | r | 436000 | r | 480000 |  | 495000 |  | 455000
Average grade, dimensionless15 |  | 0.1759 | r | 0.1755357 |  | 0.1743926 |  | 0.176214 |  | 0.175482
Shipments, gross weight16 | metric tons | 2230000 |  | 2360000 |  | 2500000 |  | 2490000 |  | 2280000
Exports, gross weight | do. | 828000 |  | 821000 |  | 974000 |  | 668000 |  | 436000
Imports, gross weight | do. | 1030000 |  | 917000 |  | 1100000 |  | 959000 | r | 767000
Scrap, gross weight:
Receipts | do. | 934000 |  | 918000 |  | 917000 |  | 842000 |  | 810000
Consumption | do. | 1380000 |  | 1380000 |  | 1370000 |  | 1270000 |  | 1240000
Exports | do. | 514000 |  | 654000 |  | 486000 |  | 545000 | r | 469000
Imports | do. | 192000 |  | 263000 |  | 282000 |  | 331000 |  | 204000
Value of trade:
Exports | thousands | 2710000 |  | 2350000 |  | 2860000 |  | 2470000 |  | 1990000
Imports | do. | 3850000 |  | 3070000 |  | 3730000 |  | 3440000 | r | 2830000
Scrap exports | do. | 639000 |  | 442000 |  | 424000 |  | 319000 | r | 348000
Scrap imports | do. | 165000 |  | 182000 |  | 280000 |  | 345000 |  | 183000
Net imports11, 17 | do. | -672000 |  | -452000 |  | -727000 | r | -993000 | r | -673000
rRevised. do. Ditto. W Withheld to avoid disclosing company proprietary data.
1Table includes data available through August 13, 2020. Data are rounded to no more than three significant digits; may not add to totals shown.
2Calculated assuming chromium content of stainless steel and stainless steel scrap to average 17% chromium.
3Includes consumer stocks of chromium ferroalloys and metal and other chromium-containing materials.
4Calculated based on the chromium content of imported chromite ore, typically between 46% and 63% Cr2O3.
5Apparent consumption calculated as total U.S. distribution minus total U.S. supply.
6Chromium ferroalloys, chromite ore, and other chromium-containing materials excluding chromium metal.
7Consumer stocks of high- and low-carbon ferrochromium and ferrosilicon-chromium.
8Time-weighted average price of South African chromite ore that contains 44% Cr2O3 free on board (f.o.b.) as reported in CRU Group.
9Time-weighted average U.S. price of imported high-carbon chromium that contains 47% to 55% chromium as reported in CRU Group.
10Time-weighted average U.S. price of imported aluminothermic chromium metal as reported by CRU Group.
11Negative data indicate that imports are greater than exports.
12Production estimated from publically available sources. Chromium content estimated at 17%.
13Source: American Iron and Steel Institute annual report of stainless and heat-resisting raw steel production and shipments.
14Estimated mass-weighted average of the mean chromium content of stainless steel production by grade.
15Ratio of estimated mass-weighted average chromium content of stainless steel production by grade to production. Uncertainty is approximately ± 0.01, owing to the range of chromium chemical specification limits by stainless steel grade.
16Source: American Iron and Steel Institute annual report of stainless and heat-resisting raw steel shipments.
17Includes stainless steel and stainless steel scrap.

## T2
TABLE 2
U.S. REPORTED CONSUMPTION AND STOCKS OF CHROMIUM PRODUCTS1
(Metric tons)
| 2018 |  |  |  | 2019
| Gross |  | Chromium |  | Gross | Chromium | Change2
| quantity |  | content |  | quantity | content | Quantity | Percent
Consumption by end use:
Steel:
Carbon steel | 5590 | r | 3430 | r | 3790 | 2430 | -1800 | -32.15883
High-strength low-alloy steel | 2030 | r | 1320 | r | 2020 | 1320 | -5 | (3)
Stainless and heat-resisting steel | 448000 | r | 255000 | r | 409000 | 233000 | -39300 | -8.774155
Fully alloy steel | 11400 |  | 6980 | r | 11400 | 6990 | 1 | (3)
Unspecified steel4 | 32600 | r | 18700 | r | 31300 | 18000 | -1240 | -3.815199
Superalloys | 6540 | r | 5240 | r | 6260 | 5040 | -278 | -4.252715
Other alloys and uses5 | 6220 | r | 4330 | r | 6860 | 4640 | 643 | 10.34095
Total | 512000 | r | 295000 | r | 470000 | 271000 | -42000 | -8.195767
Consumption by material:
Low-carbon ferrochromium | 27800 | r | 19000 | r | 28200 | 19400 | 459 | 1.652565
High-carbon ferrochromium | 458000 | r | 260000 | r | 417000 | 238000 | -40700 | -8.896969
Ferrochromium silicon | (6) |  | (6) |  | (6) | (6) | (6) | (6)
Chromium metal | 4630 | r | 4330 | r | 4860 | 4360 | 227 | 4.900691
Chromium-aluminum alloy | 438 | r | 312 | r | 405 | 287 | -33 | -7.534247
Other chromium materials | 21700 | r | 10800 | r | 19800 | 9670 | -1910 | -8.8177
Total | 512000 | r | 295000 | r | 470000 | 271000 | -42000 | -8.195767
Consumer stocks:
Low-carbon ferrochromium | 1040 | r | 709 | r | 1080 | 741 | 41 | 3.957529
High-carbon ferrochromium | 3800 | r | 2160 | r | 3520 | 2010 | -280 | -7.368421
Ferrochromium silicon | (6) |  | (6) |  | (6) | (6) | (6) | (6)
Chromium metal | 270 | r | 252 | r | 282 | 253 | 12 | 4.444444
Chromium-aluminum alloy | (6) |  | (6) |  | (6) | (6) | (6) | (6)
Other chromium materials | 4630 | r | 1940 | r | 4570 | 1970 | -62 | -1.339382
Total | 9740 | r | 5060 | r | 9450 | 4970 | -289 | -2.96867
National Defense Stockpile stocks:7
Chromium ferroalloys:8
High-carbon ferrochromium | 43800 |  | 31300 |  | 38700 | 27600 | -5080 | -11.59238
Low-carbon ferrochromium | 27400 |  | 19500 |  | 27400 | 19500 | (3) | (3)
Chromium metal9 | 3850 |  | 3850 |  | 3850 | 3850 | (3) | (3)
rRevised.
1Table includes data available through August 13, 2020. Data are rounded to no more than three significant digits; may not add to totals shown.
2Change based on gross quantity of unrounded data of current year compared with that of previous year.
3Less than ½ unit.
4Includes electrical, tool, and unspecified steel end uses.
5Includes cast irons, welding and alloy hard-facing rods and materials, wear- and corrosion-resistant alloys, and aluminum, copper, magnetic, nickel, and other alloys.
6Withheld to avoid disclosing company proprietary data; included in "Other chromium materials."
7Data are based on the "Total Uncommitted Inventory" of stockpile material D–1 report by the Defense Logistics Agency Strategic Materials.
8Chromium content estimated using 71.4% chromium.
9Chromium content estimated using 100% chromium.

## T3
TABLE 3
VALUE OF IMPORTS AND U.S. PRICE QUOTATIONS FOR CHROMIUM MATERIALS1
|  | 2018 |  |  |  | 2019
|  | Chromium |  | Gross |  | Chromium | Gross
Material |  | content |  | weight |  | content | weight
Value:2
Chromite ore:
Not more than 40% chromic oxide | dollars per metric ton | 1400 |  | 524.0801 |  | 785.6389 | 290.6783
More than 40% but less than 46% chromic oxide | do. | 867.0061 |  | 390.2504 |  | 518.2535 | 224.7382
46% or more chromic oxide | do. | 568.7292 |  | 269.0273 |  | 404.7134 | 248.5872
Average | do. | 591.5163 |  | 278.6591 |  | 408.4122 | 248.2035
Ferrochromium:
Not more than 0.5% carbon | do. | 4500 | r | 3140 | r | 3980 | 2770
More than 0.5% but not more than 3% carbon | do. | 3730 | r | 2330 |  | 3460 | 2200
More than 3% but not more than 4% carbon | do. | 2090 | r | 1090 | r | 1520 | 1010
Average (not more than 4% carbon) | do. | 4220 | r | 2840 | r | 3900 | 2700
More than 4% carbon | do. | 2280 | r | 1240 | r | 1820 | 992.8259
Average (all grades) | do. | 2550 | r | 1430 | r | 2090 | 1180
Chromium metal3 | do. | XX |  | 11300 |  | XX | 10400
Price:4
Chromite ore, South Africa:
38% to 40% Cr2O3 | do. | 657 |  | 175 |  | 595.3206 | 158.8542
44% Cr2O3 | do. | 694.2414 |  | 209 |  | 577.262 | 173.7836
42% UG2 | do. | 664 |  | 191 |  | 539.9322 | 155.1571
High-carbon ferrochromium:
47% to 55% chromium | cents per pound | 135 |  | XX |  | 134.5 | XX
60% to 70% chromium | do. | 137 |  | XX |  | 100.29325 | XX
Low-carbon ferrochromium:
0.05% carbon | do. | 239 |  | XX |  | 216.3102 | XX
0.10% carbon | do. | 220 |  | XX |  | 187.4161 | XX
0.15% carbon | do. | 212 |  | XX |  | 183.3241 | XX
Chromium metal, imported, aluminothermic | do. | XX |  | 553 |  | XX | 413.425
rRevised. do. Ditto. XX Not applicable.
1Table includes data available through August 13, 2020. Data are rounded to no more than three significant digits; may not add to totals shown.
2Mass-weighted average based on customs value and quantity of imported material, as reported by the U.S. Census Bureau.
3Average for all grades.
4Source: CRU Group.

## T4
TABLE 4
U.S. EXPORTS OF CHROMIUM MATERIALS, BY TYPE1
|  | 2018 |  |  |  | 2019
|  | Quantity |  | Value |  | Quantity | Value | Principal destinations in 2019
Schedule B code | Type | (metric tons) |  | (thousands) |  | (metric tons) | (thousands) | (Quantity in metric tons, value in thousands)
2610.00.0000 | Chromite ore and concentrates, gross weight | 6280 |  | 3810 |  | 2300 | 1940 | Canada (1,330, $1,150); Mexico (790, $640); Netherlands (118,
| Chromium metal, gross weight: | [6 empty] | $108); United Kingdom (40, $25); Russia (28, $16).
8112.21.0000 | Unwrought chromium powders | 285.289 |  | 4990 |  | 261.96 | 5350 | Netherlands (44, $830); Canada (37, $457); United Kingdom
(34, $585); Germany (28, $800); Japan (27, $285).
8112.22.0000 | Chromium metal waste and scrap | 90.767 |  | 806.727 |  | 21.362 | 332.428 | China (15, $213); Netherlands (5, $91); Canada (1, $16).
8112.29.0000 | Chromium metal other than unwrought | 138.303 |  | 6500 |  | 147.519 | 7460 | Japan (51, $3,380); United Kingdom (20, $618); Mexico (15,
| powders and waste and scrap | [6 empty] | $492); Taiwan (9, $332); Ireland (8, $263).
| Total chromium metal | 514.359 |  | 12300 |  | 430.841 | 13100
Chromium ferroalloys:
7202.41.0000 | High-carbon ferrochromium:2
| Gross weight | 730.518 |  | 831.698 |  | 1300 | 1870 | Canada (953, $1,492); Czechia (150, $132); Mexico (120, $164);
United Kingdom ( 51, $45); Italy (16, $14).
| Chromium content | 365.153 |  | XX |  | 679.299 | XX
7202.49.0000 | Low-carbon ferrochromium:3
| Gross weight | 1740 |  | 2670 |  | 437.046 | 910.619 | Mexico (258, $616); Canada (91, $177); India (64, $86);
Argentina (18, $24); Colombia (6, $8).
| Chromium content | 1010 |  | XX |  | 254.427 | XX
7202.50.0000 | Ferrochromium-silicon:
| Gross weight | 60.279 |  | 82.218 |  | 22.347 | 26.052 | Canada (18, $22); India (4, $4).
| Chromium content | 21.098 |  | XX |  | 7.822 | XX
Total chromium ferroalloys:
| Gross weight | 2530 |  | 3590 |  | 1760 | 2810
| Chromium content | 1400 |  | XX |  | 941.548 | XX
Chemicals, gross weight:
2833.29.4000 | Chromium sulfates | 48.313 |  | 334.805 | r | 5.149 | 30.923 | Colombia (2, $12); Korea, Republic of (1, $6); Hong Kong (1,
$5); China (1, $4).
Salts of oxometallic or peroxometallic acids:
2841.90.4500 | Zinc and lead chromate | 30.714 |  | 393.645 |  | 9.185 | 624.29 | Mexico (5, $97); South Africa (4, $520).
2841.50.1000 | Potassium dichromate | 2120 |  | 2090 |  | 584.329 | 1910 | Honduras (277, $252); Nigeria (99, $766); Mexico (98, $324);
Germany (39, $285); Taiwan (28, $100).
2841.50.9100 | Other | 236.038 | r | 1970 | r | 183.742 | 1450 | Canada (104, $496); Jamaica (12, $73); Australia (11, $66);
Japan (9, $52); Taiwan (9, $47).
| Total salts | 2450 | r | 4810 | r | 788.876 | 4060
3206.20.0000 | Pigments and preparations, gross weight | 490.814 | r | 4140 | r | 463.777 | 3440 | Mexico (184, $893); Canada (146, $1,080); Germany (27, $308);
China (26, $242); Korea, Republic of (18, $282).
rRevised. XX Not applicable.
1Table includes data available through July 30, 2020. Data are rounded to no more than three significant digits; may not add to totals shown.
2More than 4% carbon.
3Not more than 4% carbon.
Source: U.S. Census Bureau.

## T5
TABLE 5
U.S. IMPORTS FOR CONSUMPTION OF CHROMIUM MATERIALS, BY TYPE1
|  | 2018 |  |  |  | 2019
|  | Quantity |  | Value3 |  | Quantity | Value3 | Sources in 2019
HTS2 code | Type | (metric tons) |  | (thousands) |  | (metric tons) | (thousands) | (Quantity in metric tons, value in thousands)
Chromite ore:
2610.00.0020 | Not more than 40% Cr2O3
| Gross weight | 462 |  | 242.13 |  | 973 | 282.83 | Brazil (494, $131); South Africa (479, $152).
| Cr2O3 content | 173 |  | XX |  | 360 | XX
2610.00.0040 | More than 40%, but less than 46% Cr2O3:
| Gross weight | 14600 |  | 5710 |  | 4170 | 936.484 | South Africa (4,100, $904); Netherlands (28, $14); Germany (24,
| Cr2O3 content | 6590 |  | XX |  | 1810 | XX | $11); Spain (12, $8).
2610.00.0060 | 46% or more Cr2O3:
| Gross weight | 181000 |  | 48800 |  | 147000 | 36600 | South Africa (147,000, $36,500); Belgium (46, $35); China (1, $6).
| Cr2O3 content | 85800 |  | XX |  | 90400 | XX
Total chromite ore:
| Gross weight | 197000 |  | 54800 |  | 152000 | 37800
| Cr2O3 content | 92600 |  | XX |  | 92500 | XX
Chromium ferroalloys:
Ferrochromium:
7202.49.5090 | Not more than 0.5% carbon:
| Gross weight | 53100 |  | 167000 |  | 44300 | 123000 | Russia (16,300, $39,600); Kazakhstan (13,800, $38,500); Germany
| Chromium content | 37100 |  | XX |  | 30900 | XX | (6,870, $22,900); Turkey (3,660, $10,100); Japan (1,830, $7,430).
7202.49.5010 | More than 0.5%, but less than 3% carbon:
| Gross weight | 4130 |  | 9610 |  | 2090 | 4610 | Brazil (810, $1,690); Kazakhstan (806, $2,060); South Africa (423,
| Chromium content | 2570 |  | XX |  | 1330 | XX | $718); Russia (54, $141).
7202.49.1000 | More than 3%, but less than 4% carbon:
| Gross weight | 8020 | r | 8730 | r | 1210 | 1220 | Kazakhstan (1,040, $1,140); Turkey (114, $61); South Africa (54,
| Chromium content | 4190 | r | XX |  | 801.502 | XX | $20).
7202.41.0000 | More than 4% carbon:
| Gross weight | 495000 |  | 613000 |  | 393000 | 390000 | South Africa (257,000, $224,000); Kazakhstan (50,700, $71,500);
| Chromium content | 269000 |  | XX |  | 215000 | XX | India (26,900, $28,000); Zimbabwe (21,500, $19,800); Russia
(14,000, $17,300).
7202.50.0000 | Ferrosilicon-chromium:
| Gross weight | 18000 |  | 31300 |  | 17600 | 27300 | Kazakhstan (17,400, $27,100); Brazil (165, $233).
| Chromium content | 6380 |  | XX |  | 6360 | XX
Total chromium ferroalloys:
| Gross weight | 578000 | r | 830000 | r | 458000 | 546000
| Chromium content | 320000 |  | XX |  | 254000 | XX
Chromium metal, gross weight:
8112.21.0000 | Unwrought chromium powders | 7920 |  | 100000 |  | 11500 | 124000 | United Kingdom (3,480, $43,000); Russia (3,070, $26,700); France
(2,580, $27,000); China (1,870, $21,300); Germany (420, $4,450).
8112.22.0000 | Waste and scrap | 177.054 |  | 1690 |  | 220.937 | 1910 | United Kingdom (125, $940); Japan (35, $293); Canada (31, $128);
Taiwan (15, $313); Germany (9, $71).
8112.29.0000 | Other than waste and scrap | 7440 |  | 74500 |  | 2680 | 24500 | Russia (2,060, $16,900); France (365, $4,650); United Kingdom (98,
$1,040); Spain (93, $584); China (31, $337).
| Total chromium metal | 15500 |  | 176000 |  | 14400 | 150000
Chemicals, gross weight:
Chromium oxides and hydroxides:
2819.10.0000 | Chromium trioxides | 2760 |  | 9880 |  | 2170 | 6980 | Kazakhstan (1,440, $3,840); China (454, $2,170); India (86, $225);
Germany (85, $360); South Africa (81, $230).
2819.90.0000 | Other | 2780 |  | 13900 |  | 3120 | 13000 | Germany (1,410, $7,550); China (824, $4,320); Canada (487, $548);
Italy (349, $426); Venezuela (39, $109).
| Total oxides | 5540 |  | 23800 |  | 5280 | 20000
2833.29.4000 | Sulfates of chromium | 378.455 |  | 397.903 |  | 460.095 | 475.2 | Turkey (345, $326); Germany (77, $108); India (34, $31); United
Kingdom (4, $10).
Salts of oxometallic or peroxometallic acids:
2841.90.4500 | Chromates of lead and zinc | 139.656 |  | 379.057 |  | 32.305 | 177.612 | Italy (32, $174); Switzerland ((4), $3).
2841.30.0000 | Sodium dichromate | 475.304 |  | 610.306 |  | 458.301 | 535.993 | South Africa (442, $516); Turkey (16, $20).
Other chromates and dichromates;
Peroxochromates:
2841.50.1000 | Potassium dichromate | 121.368 |  | 256.578 |  | 21.444 | 71.097 | France (16, $31); Colombia (4, $20); India (1, $10).
2841.50.9100 | Other | 1940 |  | 6320 |  | 1370 | 4540 | Austria (1,260, $4,110); France (66, $251); Colombia (21, $88);
Italy (8, $22); China (6, $51).
| Total salts | 2670 |  | 7570 |  | 1880 | 5330
2849.90.2000 | Chromium carbide | 108.741 | r | 2800 | r | 141.732 | 2880 | China (64, $975); United Kingdom (36, $554); Canada (32, $963);
Israel (6, $245); Germany (2, $82).
| Total chromium chemicals | 8700 |  | 34500 | r | 7760 | 28700
Pigments and preparations based on chromium,
gross weight:
3206.20.0010 | Chrome yellow | 564.238 |  | 3880 |  | 342.27 | 1730 | Canada (297, $1,360); Mexico (25, $229); Colombia (13, $59);
India (6, $55); China (1, $3).
3206.20.0020 | Molybdenum orange | 682.929 |  | 2630 |  | 233.59 | 1350 | Canada (131, $1,130); India (99, $193); Colombia (4, $20).
3206.20.0030 | Zinc yellow | 41.249 |  | 126.473 |  | 56.417 | 163000 | China (33, $105); Austria (16, $41); Mexico (5, $12); France (3, $5).
3206.20.0050 | Other | 416.544 |  | 2110 |  | 1840 | 12700 | Mexico (1,500, $11,000); Netherlands (98, $402); India (77, $301);
Japan (43, $197); France (42, $156).
| Total pigments | 1700 | r | 8740 |  | 2470 | 15900
rRevised. XX Not applicable.
1Table includes data available through July 30, 2020. Data are rounded to no more than three significant digits; may not add to totals shown.
2Harmonized Tariff Schedule of the United States.
3Customs import value generally represents a value in the foreign country, and therefore, excludes U.S. import duties, freight, insurance, and other charges incurred in bringing the merchandise into the United States.
4Less than ½ unit.
Source: U.S. Census Bureau.

## T6
TABLE 6
WORLD PRODUCTION CAPACITY (CHROMITE ORE, FERROCHROMIUM, CHROMIUM METAL,
CHROMIUM CHEMICALS, AND STAINLESS STEEL) AND CONSUMPTION FOR SELECTED COUNTRIES1
(Thousand metric tons of contained chromium)
Production capacity in 2019
|  | Ferro- |  |  | Stainless | Chromium consumption2
Country or locality | Ore3 | chromium3 | Metal | Chemicals | steel4 | 2017 |  | 2018 |  | 2019
Afghanistan | 7 | -- | -- | -- | -- | 1 |  | 1 |  | 1
Albania | 1200 | 69 | -- | -- | -- | 82 | r | 200 | r | 200
Argentina | -- | -- | -- | -- | -- | 10 |  | 3 |  | 4
Australia | -- | -- | -- | -- | -- | 7 |  | 9 |  | 4
Austria | -- | -- | -- | -- | 15 | 31 |  | 29 |  | 31
Belgium | -- | -- | -- | -- | 280 | 150 | r | 180 |  | 130
Brazil | 800 | 240 | -- | -- | 73 | 120 | r | 140 | r | 149
Canada | -- | -- | -- | -- | -- | 28 |  | 24 |  | 22
China | 110 | 11000 | 46 | 213 | 4900 | 5800 |  | 5700 |  | 6600
Finland | 2700 | 530 | -- | -- | 240 | 500 |  | 530 |  | 570
France | -- | -- | 12 | -- | 55 | 41 |  | 43 | r | 30
Germany | -- | 36 | 1 | 3 | 150 | 180 | r | 190 | r | 130
India | 4500 | 2000 | -- | 52 | 680 | 650 |  | 850 | r | 850
Iran | 400 | 40 | -- | 1 | -- | -22 | r | -71 | r | 25
Italy | -- | -- | -- | 7 | 250 | -3 |  | -1 | r | -1
Japan | -- | 20 | 1 | 6 | 550 | 450 |  | 490 | r | 410
Kazakhstan | 7000 | 1800 | -- | 30 | -- | 1100 | r | 1300 |  | 1200
Korea, Republic of | -- | -- | -- | -- | 410 | 330 | r | 340 |  | 310
Kosovo | -- | -- | -- | -- | -- | 9.65895 |  | 7.823271 |  | 7.823271
Madagascar | 320 | -- | -- | -- | -- | -- |  | -- | r | --
Mexico | -- | -- | -- | -- | -- | 13 |  | 15 |  | 14
Oman | 1400 | 130 | -- | -- | -- | 53 | r | 25 | r | 210
Pakistan | 190 | -- | -- | 1 | -- | -100 |  | -45 | r | -53
Papua New Guinea | 110 | -- | -- | -- | -- | 24 |  | 28 | r | 28
Philippines | 50 | -- | -- | -- | -- | -12 |  | -3 |  | -4
Poland | -- | -- | -- | 4 | -- | 15 |  | 10 | r | 5
Russia | 1200 | 430 | 19 | 52 | 15 | 250 | r | 320 |  | 280
South Africa | 18000 | 4200 | -- | 18 | 100 | -510 |  | -440 | r | -1600
Spain | -- | -- | -- | 2 | 170 | 120 |  | 120 |  | 110
Sudan | 100 | -- | -- | -- | -- | 10 | r | 8 | r | 9
Sweden | -- | 160 | -- | -- | 110 | -3 |  | 5 |  | 12
Taiwan | -- | -- | -- | -- | 230 | 180 |  | 160 |  | 90
Turkey | 12000 | 190 | -- | 65 | -- | 2000 |  | 2900 | r | 2700
Ukraine | -- | -- | -- | -- | 14 | 16 |  | 13.0585 |  | 14
United Arab Emirates | 200 | -- | -- | -- | -- | 18 | r | 58 | r | 49
United Kingdom | -- | -- | 8 | 1 | 53 | 29 | r | 28 | r | 19
United States | -- | -- | -- | 42 | 480 | 440 |  | 430 | r | 330
Vietnam | 1 | -- | -- | -- | -- | -- |  | 1 | r | 1
Zimbabwe | 1800 | 310 | -- | -- | -- | 150 | r | 110 | r | 130
Total | 52100 | 21200 | 87 | 497 | 8780 | XX |  | XX |  | XX
rRevised. XX Not applicable. -- Zero.
1Table includes data available through December 7, 2020. Data are rounded to no more than three significant digits; may not add to totals shown.
2In contained chromium content. Estimated based on U.S. Geological Survey reported chromite ore production and trade statistics for chromite ore, chromium metal, and ferrochromium as reported by Global Trade Atlas and U.N. Comtrade in July 2020. Assume that the average grade of chromite ore is 45% Cr2O3; ferrochromium, 57% Cr; and chromium metal, 100% Cr.
3Reported in gross weight.
4Chromium content of stainless steel was calculated assuming the average grade is 17% Cr.

## T7
TABLE 7
CHROMITE, WORLD PRODUCTION BY COUNTRY OR LOCALITY1, 2
(Metric tons, gross weight)
Country or locality | 2015 |  | 2016 |  | 2017 |  | 2018 |  | 2019
Afghanistan | 5700 |  | 4500 | r, e | 4500 | r, e | 4500 | r, e | 4500 | e
Albania, marketable | 646139 |  | 726671 |  | 808016 | r | 1142719 | r | 1100000 | e
Brazil, ore and concentrate | 526744 |  | 426337 | r | 450000 | r, e | 450000 | r, e | 450000 | e
China | 23000 | e | 88200 | r | 71300 | r | 23000 | r, e | 57000 | e
Finland, ore | 1951779 |  | 2105338 |  | 1954282 |  | 2211284 |  | 2415287
India | 2665904 |  | 3329372 |  | 3478276 |  | 4075560 | r | 4138817
Iran, concentrate | 391618 | r | 342332 |  | 292209 | r | 119456 | r | 200000 | e
Kazakhstan, ore3 | 5382800 |  | 5542900 |  | 6313300 |  | 6688800 | r | 6700000 | e
Madagascar | 148198 |  | 107735 |  | 208100 | r | 109200 | r | 76126
Oman4 | 442600 |  | 450800 |  | 631600 | r | 687700 | r | 690000 | e
Pakistan | 100155 |  | 81250 |  | 88781 |  | 111586 | r | 160000 | e
Papua New Guinea | 100000 | r | 53000 | r | 78000 | r | 92139 | r | 90000 | e
Philippines | 15502 |  | 25745 |  | 20849 |  | 45011 |  | 31743
Russia | 471000 |  | 448000 |  | 496000 | r | 511000 | r | 510000 | e
South Africa:
South Africa, 44% to 48% Cr2O3 | 2127466 |  | 1935394 |  | 2009644 |  | 1100727 |  | 1442529
South Africa, less than 44% Cr2O3 | 13528195 |  | 12772124 |  | 14538073 |  | 16516372 |  | 14952555
Total | 15655661 |  | 14707518 |  | 16547717 |  | 17617099 |  | 16395084
Sudan | 60000 | e | 15000 |  | 32000 |  | 27000 |  | 30000 | e
Turkey, 34% to 43% Cr2O3 | 8301218 |  | 6066022 |  | 7849500 |  | 10757199 | r | 10000000 | e
United Arab Emirates | 3869 |  | 17863 |  | 57800 |  | 190146 |  | 159000
Vietnam5 | -- |  | -- |  | 750 |  | -- |  | --
Zimbabwe | 267000 | r | 735822 | r | 1673996 | r | 1756126 | r | 1550064
Grand total | 37200000 | r | 35300000 | r | 41100000 | r | 46600000 | r | 44800000
eEstimated. rRevised. -- Zero.
1Table includes data available through December 7, 2020. All data are reported unless otherwise noted. Grand totals and estimated data are rounded to no more than three significant digits; may not add to totals shown.
2Figures for all countries or localities represent marketable output.
3Reported in gross weight by the Statistical Committee of the Ministry of National Economy of the Republic of Kazakhstan.
4Reported in gross weight by the Central Bank of Oman since 2014.
5Reported in gross weight by World Bureau of Metal Statistics in World Metal Statistics Yearbook.

## T8
TABLE 8
FERROCHROMIUM: WORLD PRODUCTION, BY COUNTRY OR LOCALITY1
(Metric tons, gross weight)
Country or locality2 | 2015 |  | 2016 |  | 2017 |  | 2018 |  | 2019
Albania | 43669 |  | 44551 |  | 59199 | r | 68998 | r | 69000 | e
Brazil3 | 173467 |  | 150240 |  | 171531 |  | 175061 |  | 136780
China | 3940000 |  | 4230000 |  | 4940000 |  | 5280000 | r | 6030000
Finland | 457063 |  | 469141 |  | 416285 |  | 492774 |  | 505000
Germanye | 17000 | r | 17000 | r | 17000 | r | 17000 | r | 17000
India | 944000 |  | 944000 |  | 944000 |  | 944000 |  | 930000
Japane | 16000 | r | 16000 | r | 16000 |  | 15000 | r | 13000
Kazakhstan | 1414476 |  | 1525221 |  | 1640300 |  | 1700000 | r, e | 1800000 | e
Oman | 63750 |  | 90063 |  | 79563 |  | 70000 | r | 85125
Russia | 363286 |  | 268439 |  | 434452 | r | 332261 | r | 384089
South Africa | 3684598 |  | 3596000 |  | 3700000 | r, e | 3900000 | e | 3600000 | e
Sweden | 90480 |  | 81900 |  | 92390 |  | 101370 | r | 118198
Turkey | 82650 |  | 75000 |  | 83894 |  | 91799 | r | 81743
Zimbabwe | 115586 |  | 78200 |  | 142800 |  | 365000 | r | 308593
Total | 11400000 |  | 11600000 |  | 12700000 | r | 13600000 | r | 14100000
eEstimated. rRevised.
1Table includes data available through August 5, 2020. All data are reported unless otherwise noted. Totals and estimated data are rounded to no more than three significant digits; may not add to totals shown.
2In addition to the countries and (or) localities listed, Indonesia and Iran may have produced ferrochromium, but available information was inadequate to make reliable estimates of output.
3Includes ferrosilicon-chromium.