## Note
Advance Data Release of the
2019 Annual Tables
These tables are an advance data release of those to be incorporated in the USGS Minerals Yearbook 2019, v. I, Metals and Minerals. The full report (text and tables) will be released when publication layout is complete. Substantive changes to tables are not anticipated, but would be incorporated into the full report, which will replace these advance data release tables.
Posted: May 11, 2022

## T1
TABLE 1
SALIENT FELDSPAR AND NEPHELINE SYENITE STATISTICS1
|  | 2015 |  | 2016 |  | 2017 |  | 2018 |  | 2019
United States:
Production, feldspar:
Quantitye, 2, 3 | metric tons | 520000 |  | 480000 |  | 440000 |  | 550000 |  | 450000
Valuee, 2 | thousands | 37300 |  | 33100 |  | 27200 |  | 53100 |  | 48400
Exports, feldspar:4
Quantity | metric tons | 15100 |  | 5890 |  | 5340 |  | 4400 |  | 3890
Value5 | thousands | 4920 |  | 1520 |  | 1210 |  | 1400 |  | 1070
Imports for consumption4
Feldspar:
Quantity | metric tons | 120000 |  | 36900 |  | 290000 |  | 181000 |  | 63800
Value6 | thousands | 7090 |  | 3450 | r | 7510 |  | 5980 |  | 3370
Nepheline syenite:
Quantity | metric tons | 449000 |  | 572000 |  | 1460000 |  | 1070000 |  | 508000
Value6 | thousands | 67600 |  | 73000 |  | 88400 |  | 81800 |  | 79000
Consumption, apparente, 3, 7 | metric tons | 1100000 |  | 1100000 |  | 2200000 |  | 1800000 |  | 1000000
World, productione, 8 | thousand metric tons | 25000 | r | 26600 | r | 26700 | r | 23200 | r | 23000
eEstimated. rRevised.
1Table includes data available through July 24, 2020. Data are rounded to no more than three significant digits.
2Includes hand-cobbed feldspar, flotation-concentrate feldspar, feldspar in feldspar-quartz mixtures, and aplite; for use predominantly in the production of ceramics and glass, may differ from sales in table 4.
3Rounded to two significant digits to avoid disclosing company proprietary data.
4Source: U.S. Census Bureau.
5Free alongside ship (f.a.s.) value.
6Customs value.
7Production plus imports minus exports. Includes feldspar and imported nepheline syenite.
8Feldspar only.

## T2
TABLE 2
ESTIMATED FELDSPAR PRODUCTION IN THE UNITED STATES1
(Thousand metric tons and thousand dollars)
| Flotation concentrate |  | Other 2 |  | Total
Year | Quantity | Value | Quantity | Value | Quantity | Value
2018 | 70 | 4120 | 480 | 49200 | 550 | 53100
2019 | 60 | 6740 | 390 | 41600 | 450 | 48400
1Table includes data available through July 24, 2020. Quantity data are rounded to two significant digits, and value data are rounded to three significant digits; may not add to totals shown.
2Includes hand-cobbed feldspar, feldspar content of feldspar-quartz mixtures, and aplite; excludes nepheline syenite.

## T3
TABLE 3
U.S. PRODUCERS OF FELDSPAR IN 2019
Company | Location | Product
APAC-Central, Inc. | Muskogee, OK | Feldspar-quartz mixture.
Covia Holdings Corp. | Emmett, ID | Do.
G3 Enterprises Inc. | Byron, CA | Do.
Graniterock Co. | Felton, CA | Do.
Pacer Minerals LLC | Custer, SD | Potassium feldspar.
Quartz Corp., The | Spruce Pine, NC | Sodium-potassium feldspar; feldspar-quartz mixture.
Silbelco North America, Inc. | do. | Do.
U.S. Silica Holdings, Inc. | Montpelier, VA | Aplite.
Do., do. Ditto.

## T4
TABLE 4
ESTIMATED FELDSPAR SOLD OR USED BY PRODUCERS IN
THE UNITED STATES, BY USE1, 2
(Thousand metric tons and thousand dollars)
| 2018 |  | 2019
Use | Quantity | Value | Quantity | Value
Glass3 | 360 | 41400 | 280 | 30600
Ceramics/pottery and miscellaneous | 190 | 11900 | 170 | 17800
Total | 550 | 53300 | 450 | 48400
1Table includes data available through July 24, 2020. Quantity data are rounded to two significant digits, and value data are rounded to three significant digits; may not add to totals shown.
2Includes hand-cobbed feldspar, flotation-concentrate feldspar, feldspar in feldspar-quartz mixtures, and aplite.
3Includes container glass, fiberglass, and other glass.

## T5
TABLE 5
U.S. EXPORTS OF FELDSPAR, BY COUNTRY OR LOCALITY1
(Metric tons and dollars)
| 2018 |  | 2019
Country or locality | Quantity | Value2 | Quantity | Value2
Brazil | -- | -- | 31 | 12000
Canada | 2520 | 712000 | 2350 | 607000
China | 17 | 27000 | -- | --
Colombia | 638 | 377000 | 460 | 145000
Costa Rica | 186 | 47200 | 100 | 43600
El Salvador | 119 | 25000 | 224 | 58600
Hong Kong | 4 | 2730 | -- | --
India | 3 | 5290 | 6 | 12600
Malaysia | 69 | 59900 | 18 | 8880
Mexico | 691 | 78200 | 279 | 56700
Nicaragua | -- | -- | 159 | 16800
Panama | 143 | 50900 | 198 | 59500
Peru | 10 | 14200 | 66 | 52000
Total | 4400 | 1400000 | 3890 | 1070000
-- Zero.
1Table includes data available through July 12, 2020. Data are rounded to no more than three significant digits; may not add to totals shown.
2Free alongside ship value.
Source: U.S. Census Bureau.

## T6
TABLE 6
U.S. IMPORTS FOR CONSUMPTION OF FELDSPAR, BY COUNTRY OR
LOCALITY OF ORIGIN1, 2
(Metric tons and dollars)
| 2018 |  |  |  | 2019
Country or locality | Quantity |  | Value3 |  | Quantity |  | Value3
Brazil | 13 |  | 12700 |  | -- |  | --
Canada | -- |  | -- |  | 464 |  | 116000
Germany | 528 |  | 173000 |  | 518 |  | 181000
India | 120 |  | 31200 |  | 141 |  | 36400
Israel | 208 |  | 27000 |  | -- |  | --
Italy | -- |  | -- |  | 60 |  | 5750
Mexico | 430 |  | 115000 |  | 40 |  | 12200
Slovenia | -- |  | -- |  | 1 |  | 3150
Spain | 726 |  | 217000 |  | 764 |  | 222000
Sweden | 12 |  | 3960 |  | -- |  | --
Turkey | 179000 | 4 | 5400000 | 4 | 61700 | 4 | 2770000 | 4
United Kingdom | -- |  | -- |  | 80 |  | 20400
Total | 181000 |  | 5980000 |  | 63800 |  | 3370000
-- Zero.
1Table includes data available through July 12, 2020. Data are rounded to no more than three significant digits; may not add to totals shown.
2Excludes nepheline syenite (mostly from Canada), which is listed in table 1.
3Customs value.
4Referred to the U.S. Census Bureau for verification.
Source: U.S. Census Bureau.

## T7
TABLE 7
FELDSPAR: WORLD PRODUCTION, BY COUNTRY OR LOCALITY1
(Metric tons)
Country or locality2 | 2015 |  | 2016 |  | 2017 |  | 2018 |  | 2019
Algeria | 154500 |  | 168000 |  | 168400 |  | 170000 | e | 170000 | e
Argentina | 186974 |  | 155217 |  | 88465 | r | 56500 | r | 57000 | e
Australia, includes nepheline syenitee | 45000 |  | 10000 |  | 10000 |  | 10000 |  | 10000
Austriae | 35000 |  | 35000 |  | 35000 |  | 35000 |  | 35000
Brazil, beneficated, marketable | 456308 |  | 295778 |  | 300000 | r, e | 300000 | r, e | 300000 | e
Chile | 6577 |  | 6352 |  | 4421 |  | 2789 |  | 55
China | 2060000 | r | 2684000 | r | 1618000 |  | 2000000 | e | 2000000 | e
Cuba | 3300 | e | 3900 |  | 3600 |  | 3000 |  | 3000 | e
Czechia | 433000 |  | 454000 |  | 368000 |  | 449000 |  | 441000
Ecuador | 253253 | r | 148506 |  | 92871 |  | 43197 | r | 40000 | e
Egypt | 420508 | r | 400000 |  | 400000 | e | 400000 | e | 400000 | e
Ethiopiae | 600 |  | 600 |  | 600 |  | 600 |  | 600
Finland | 38026 |  | 18549 |  | 14926 |  | 17469 |  | 17997
Germany | 200000 | e | 284569 |  | 276747 | r | 252693 | r | 260000 | e
Greenland | -- |  | -- |  | -- |  | -- |  | 17000
Guatemala | 10340 |  | 30428 |  | 29145 |  | 30257 | r | 30000 | e
Indiae | 4120000 |  | 5890000 |  | 5900000 |  | 4000000 |  | 4000000
Iran | 736149 |  | 784412 |  | 750000 | e | 750000 | e | 750000 | e
Italye | 4500000 |  | 4000000 |  | 4000000 |  | 4000000 |  | 4000000
Kenya | -- |  | 3 |  | -- | e | -- | e | -- | e
Korea, Republic of | 601030 |  | 654398 |  | 717177 |  | 617166 |  | 620000 | e
Macedonia | 20289 |  | 19919 |  | 21237 |  | 30813 |  | 29519
Malaysia | 442980 |  | 441857 |  | 411204 |  | 414441 | r | 201798
Mexico | 159372 |  | 122176 |  | 233050 |  | 209770 |  | 210000 | e
Moroccoe | 45000 |  | 35000 |  | 40000 |  | 40000 |  | 40000 | e
Nigeria | 13238 |  | 35092 | r | 27660 |  | 41355 |  | 40000 | e
Norway | 76 |  | 70 | r, e | 63 | r, e | 103 | r, e | 54 | e
Pakistan3 | 141582 |  | 305308 |  | 253185 | r | 167308 |  | 200000 | e
Peru | 16979 |  | 16629 |  | 14929 |  | 31588 |  | 29134
Philippines | 38067 |  | 46630 |  | 47000 | r, e | 47000 | r, e | 47000 | e
Poland | 76540 |  | 88140 |  | 91200 |  | 71480 |  | 42160
Portugal | 93789 |  | 132105 |  | 126211 |  | 130475 | r | 130000 | e
Romaniae, 4 | 8200 |  | 4500 |  | 7500 |  | 23000 |  | 20000
Russia | 232995 |  | 278142 |  | 281326 | r | 294411 | r | 290000 | e
Saudi Arabia | 179000 |  | 188000 |  | 197000 |  | 206000 |  | 210000 | e
Slovakia | 4000 |  | 8400 |  | 15800 |  | 17000 | r | 18000 | e
South Africa | 130184 |  | 127872 |  | 116705 |  | 76803 | r | 75000 | e
Spain, includes pegmatite | 558273 |  | 634519 |  | 819218 | r | 800000 | r, e | 800000 | e
Sri Lanka, crude and grounde | 95000 | r | 96000 | r | 96000 | r | 96000 |  | 95000
Sudan | 94354 |  | 92172 |  | 29000 |  | 30000 | e | 30000 | e
Sweden, crude and ground, marketable | 21000 |  | 22000 |  | 22000 |  | 28000 | r | 28000 | e
Thailand | 1329096 | r | 1163947 | r | 1385925 |  | 1117803 | r | 1200000 | e
Turkey | 6368079 |  | 6120978 |  | 7153908 |  | 5540010 | r | 5500000 | e
Ukraine | 44460 |  | 33627 |  | 35000 | e | 35000 | e | 35000 | e
United Statese, 4, 5 | 520000 |  | 480000 |  | 440000 |  | 550000 |  | 450000
Venezuela | 75500 |  | 80000 | e | 75000 | e | 80000 | e | 80000 | e
Total | 25000000 | r | 26600000 | r | 26700000 | r | 23200000 | r | 23000000
eEstimated. rRevised. -- Zero.
1Table includes data available through July 17, 2020. All data are reported unless otherwise noted. Totals and estimated data are rounded to no more than three significant digits; may not add to totals shown.
2In addition to the countries and (or) localities listed, Bulgaria, Burma, Colombia, France, Namibia, the United Arab Emirates, and Yemen may have produced feldspar, but available information was inadequate to make reliable estimates of output.
3Production is based on fiscal year, with a starting date of June 30 of the year shown.
4Rounded to two significant digits to avoid disclosing company proprietary data.
5Includes hand-cobbed feldspar, flotation-concentrate feldspar, feldspar in feldspar-quartz mixtures, and aplite.