## Note
Advance Data Release of the
2019 Annual Tables
These tables are an advance data release of those to be incorporated in the USGS Minerals Yearbook 2019, v. I, Metals and Minerals. The full report (text and tables) will be released when publication layout is complete. Substantive changes to tables are not anticipated, but would be incorporated into the full report, which will replace these advance data release tables.
Posted: July 29, 2021

## T1
TABLE 1
SALIENT U.S. IRON AND STEEL SCRAP, PIG IRON, AND DIRECT-REDUCED IRON STATISTICS1
(Thousand metric tons and thousand dollars)
| 2015 |  | 2016 |  | 2017 |  | 2018 |  | 2019
Manufacturers of pig iron and raw steel and castings:2
Ferrous scrap consumption | 46100 |  | 44900 |  | 45900 |  | 47100 | r | 46700
Pig iron consumption | 22200 |  | 20700 |  | 19800 |  | 16700 |  | 16100
Direct-reduced iron consumption | 4130 |  | 4780 |  | 1890 |  | 2370 |  | 2490
Net receipts of ferrous scrap3 | 41400 |  | 40400 |  | 41700 |  | 42700 |  | 41400
Home scrap production4 | 4990 |  | 4820 |  | 4430 |  | 4940 |  | 5010
Ending stocks of ferrous scrap, December 31 | 3890 |  | 4040 |  | 4150 |  | 4610 | r | 3640
Manufacturers of steel castings:5
Ferrous scrap consumption | 468 |  | 406 |  | 406 |  | 658 | r | 436
Pig iron consumption | 9 |  | 8 |  | 8 |  | 24 | r | 7
Direct-reduced iron consumption | -- |  | 1 |  | 1 |  | 1 | r | 1
Net receipts of ferrous scrap3 | 348 | r | 298 | r | 298 | r | 544 | r | 348
Home scrap production4 | 124 | r | 107 | r | 105 | r | 115 | r | 89
Ending stocks of ferrous scrap, December 31 | 67 | r | 65 |  | 67 | r | 81 | r | 70
Iron foundries and miscellaneous users:5
Ferrous scrap consumption | 4440 |  | 4190 |  | 4080 |  | 3800 | r | 2940
Pig iron consumption | 634 |  | 617 |  | 634 |  | 574 | r | 482
Direct-reduced iron consumption | 3 |  | 3 |  | 3 |  | 3 |  | 3
Net receipts of ferrous scrap3 | 3280 |  | 3180 |  | 3080 |  | 3250 | r | 2330
Home scrap production4 | 1160 |  | 1000 |  | 1070 |  | 700 | r | 596
Ending stocks of ferrous scrap, December 31 | 240 |  | 234 |  | 313 |  | 425 | r | 242
Total, all manufacturing types:
Ferrous scrap consumption | 51100 |  | 49500 |  | 50400 |  | 51600 | r | 50100
Pig iron consumption | 22800 |  | 21300 |  | 20500 |  | 17300 | r | 16600
Direct-reduced iron consumption | 4130 |  | 4780 |  | 1890 |  | 2370 |  | 2500
Net receipts of ferrous scrap3 | 45000 |  | 43900 |  | 45100 |  | 46500 | r | 44100
Home scrap production4 | 6270 |  | 5930 |  | 5600 |  | 5750 | r | 5690
Ending stocks, December 31:
Ferrous scrap at consumer plants | 4200 |  | 4340 |  | 4530 |  | 5120 | r | 3950
Pig iron at consumer and supplier plants | 672 |  | 440 |  | 453 |  | 577 | r | 496
Direct-reduced iron at consumer plants | 216 |  | 237 |  | 265 |  | 334 |  | 224
Exports:6
Ferrous scrap (includes tinplate and terneplate):7
Quantity | 12800 |  | 12600 |  | 15000 |  | 17100 | r | 17600
Value | 4010000 |  | 3550000 |  | 4860000 |  | 5900000 |  | 5320000
Pig iron, all grades:
Quantity | 17 |  | 16 |  | 34 |  | 14 |  | 7
Value | 5450 |  | 4120 |  | 12000 |  | 6330 |  | 2250
Direct-reduced iron, steelmaking grade:
Quantity | 20 |  | 178 |  | 640 |  | 551 |  | 314
Value | 548 |  | 21600 |  | 155000 |  | 168000 |  | 52800
Imports for consumption:6
Ferrous scrap (includes tinplate and terneplate):7
Quantity | 3510 |  | 3860 |  | 4630 |  | 5030 |  | 4270
Value | 955000 |  | 949000 |  | 1490000 |  | 1810000 |  | 1300000
Pig iron, all grades:
Quantity | 4530 |  | 3870 |  | 5130 |  | 6020 |  | 4920
Value | 1290000 |  | 948000 |  | 1770000 |  | 2360000 |  | 1740000
Direct-reduced iron, steelmaking grade:
Quantity | 1860 |  | 1600 |  | 1790 |  | 1750 |  | 1760
Value | 483000 |  | 334000 |  | 563000 |  | 639000 |  | 585000
rRevised. -- Zero.
1Table includes data available through January 13, 2021. Data are rounded to no more than three significant digits; may not add to totals shown.
2Includes manufacturers of raw steel that also produce steel castings.
3Net receipts of scrap is defined as receipts from brokers, dealers, and other outside sources plus receipts from other company-owned plants minus shipments.
4Includes recirculating scrap that results from current operations and obsolete home scrap.
5Some consumers in the “Manufacturers of steel castingsˮ category also produce iron castings; some consumers in the “Iron foundries and miscellaneous usersˮ category also produce steel castings.
6Data from U.S. Census Bureau. Export valuation is free alongside ship and import valuation is customs value.
7Excludes used rails for rerolling and other uses and ships, boats, and other vessels for scrapping.

## T2
TABLE 2
U.S. CONSUMER RECEIPTS, PRODUCTION, CONSUMPTION, SHIPMENTS, AND STOCKS OF IRON AND STEEL SCRAP IN 2019, BY GRADE1
(Thousand metric tons)
| Receipts of scrap |  | Production of home scrap
| From brokers, | From other | Recirculating |  | Consumption |  | Ending
| dealers, and other | company-owned | scrap from current | Obsolete | of purchased | Shipments | stocks,
Grade | outside sources | plants | operations | scrap2 | and home scrap | of scrap | December 31
Manufacturers of pig iron and raw steel
and castings:
Carbon steel:
Low-phosphorus plate and punchings | 165 | -- | W | 8 | 184 | -- | 7
Cut structural and plate | 4470 | 95 | 646 | -- | 5230 | W | 331
No. 1 heavy-melting steel | 3260 | 72 | 489 | W | 3770 | W | 164
No. 2 heavy-melting steel | 4540 | 287 | 330 | -- | 5140 | W | 243
No. 1 and electric furnace bundles | 1850 | 35 | -- | -- | 1900 | 7 | 130
No. 2 and all other bundles | 891 | 1 | W | -- | 913 | W | 31
Electric furnace, 1 foot and under
(not bundles) | W | -- | W | -- | W | W | W
Railroad rails | 177 | W | -- | -- | 183 | -- | 9
Turnings and borings | 1890 | 36 | 20 | -- | 1950 | W | 180
Slag scrap | 419 | W | 691 | -- | 742 | W | 76
Shredded or fragmentized | 11500 | 953 | W | -- | 12700 | W | 1440
No. 1 busheling | 4500 | 113 | 276 | W | 4910 | W | 276
Steel cans, postconsumer | W | -- | W | -- | W | -- | 2
All other carbon steel scrap | 2540 | 313 | 1270 | W | 4020 | 108 | 444
Stainless steel scrap | 797 | W | 360 | -- | 1230 | 4 | 62
Alloy steel (except stainless) | 294 | W | 120 | -- | 412 | W | 59
Ingot mold and stool scrap | W | 2 | W | W | 36 | W | 2
Machinery and cupola cast iron | 27 | W | -- | -- | 29 | -- | 2
Cast-iron borings | 145 | W | W | -- | 155 | W | 4
Motor blocks | 5 | -- | -- | -- | 5 | -- | 1
Other iron scrap | 1470 | W | 323 | W | 1760 | W | 108
Other mixed scrap | 610 | W | 100 | -- | 1280 | 72 | 68
Total | 39600 | 2710 | 4880 | 131 | 46700 | 893 | 3640
Manufacturers of steel castings:
Carbon steel:
Low-phosphorus plate and punchings | 144 | 7 | 30 | (3) | 178 | 2 | 31
Cut structural and plate | 20 | -- | 7 | (3) | 26 | -- | 2
No. 1 heavy-melting steel | 7 | (3) | (3) | -- | 7 | -- | 2
No. 2 heavy-melting steel | 10 | -- | 11 | (3) | 21 | -- | 1
No. 1 and electric furnace bundles | (3) | -- | -- | -- | (3) | -- | (3)
No. 2 and all other bundles | -- | -- | -- | -- | -- | -- | --
Electric furnace, 1 foot and under
(not bundles) | 3 | -- | -- | -- | 3 | -- | --
Railroad rails | (3) | -- | -- | -- | (3) | -- | (3)
Turnings and borings | W | 2 | W | -- | 40 | -- | 2
Slag scrap | W | -- | 1 | -- | W | 1 | W
Shredded or fragmentized | 23 | -- | -- | -- | 23 | -- | (3)
No. 1 busheling | 30 | -- | -- | -- | 30 | W | 1
Steel cans, postconsumer | -- | (3) | -- | -- | (3) | -- | (3)
All other carbon steel scrap | 6 | (3) | W | -- | 19 | (3) | (3)
Stainless steel scrap | 25 | 1 | 8 | W | 37 | 2 | 28
Alloy steel (except stainless) | 21 | W | 9 | -- | 33 | W | 3
Ingot mold and stool scrap | (3) | -- | (3) | -- | (3) | -- | (3)
Machinery and cupola cast iron | -- | -- | -- | -- | -- | -- | --
Cast-iron borings | (3) | -- | -- | -- | (3) | -- | (3)
Motor blocks | -- | -- | -- | -- | -- | -- | --
Other iron scrap | 7 | 4 | (3) | (3) | 11 | (3) | (3)
Other mixed scrap | 1 | -- | -- | -- | 1 | -- | --
Total | 338 | 15 | 84 | 5 | 436 | 6 | 70
Iron foundries and miscellaneous users:
Carbon steel:
Low-phosphorus plate and punchings | 174 | W | 6 | W | 180 | W | 5
Cut structural and plate | 333 | W | 79 | 2 | 415 | 1 | 10
No. 1 heavy-melting steel | W | 51 | W | -- | W | W | 1
No. 2 heavy-melting steel | 72 | -- | -- | -- | 72 | -- | 4
No. 1 and electric furnace bundles | 52 | -- | (3) | -- | 52 | -- | 1
No. 2 and all other bundles | W | -- | 1 | -- | W | 3 | 1
Electric furnace, 1 foot and under
(not bundles) | 7 | -- | (3) | -- | 7 | -- | (3)
Railroad rails | 40 | -- | W | -- | 41 | -- | 2
Turnings and borings | W | -- | 11 | (3) | 47 | 6 | 16
Slag scrap | (3) | (3) | W | (3) | (3) | W | (3)
Shredded or fragmentized | 394 | -- | W | 1 | 405 | -- | 15
No. 1 busheling | 318 | -- | 3 | -- | 324 | W | 11
Steel cans, postconsumer | 5 | -- | (3) | (3) | 5 | (3) | (3)
All other carbon steel scrap | 55 | (3) | 69 | W | 122 | 1 | 4
Stainless steel scrap | 2 | -- | (3) | W | 2 | (3) | (3)
Alloy steel (except stainless) | W | -- | 1 | -- | 6 | (3) | 1
Ingot mold and stool scrap | 21 | W | 2 | -- | 28 | W | 5
Machinery and cupola cast iron | 270 | (3) | 87 | W | 368 | W | 52
Cast-iron borings | 75 | W | 8 | -- | 110 | (3) | 1
Motor blocks | 66 | -- | -- | -- | 66 | -- | (3)
Other iron scrap | 159 | 24 | 222 | W | 395 | 11 | 107
Other mixed scrap | 78 | 7 | 42 | (3) | 125 | 1 | 6
Total | 2240 | 116 | 590 | 6 | 2940 | 25 | 242
W Withheld to avoid disclosing company proprietary data; included in "Total." -- Zero.
1Table includes data available through January 13, 2021. Data are rounded to no more than three significant digits; may not add to totals shown.
2Includes ingot molds, stools, and scrap from old equipment and buildings.
3Less than ½ unit.

## T3
TABLE 3
U.S. CONSUMER RECEIPTS, PRODUCTION, CONSUMPTION, SHIPMENTS, AND STOCKS OF PIG IRON
AND DIRECT-REDUCED IRON IN 20191
(Thousand metric tons)
Stocks,
| Receipts |  | Production | Consumption | Shipments | December 31
Manufacturers of pig iron, raw steel, and castings:
Pig iron | 2520 | 2, 3 | 13500 | 16100 | W | 463
Direct-reduced iron (DRI) | W |  | -- | 2490 | W | 220
Manufacturers of steel castings:
Pig iron | 8 |  | 44 | 7 | W | W
DRI | W |  | 1 | 1 | W | W
Iron foundries and miscellaneous users:
Pig iron | 471 |  | 3 | 482 | W | W
DRI | W |  | -- | 3 | W | W
Total, all manufacturing types:
Pig iron | 3010 |  | 13600 | 16600 | 49 | 496
DRI | 2390 |  | 1 | 2500 | W | 224
W Withheld to avoid disclosing company proprietary data; included in "Total." -- Zero.
1Table includes data available through January 13, 2021. Data are rounded to no more than three significant digits; may not add to totals shown.
2Includes 1.390 million metric tons purchased by electric furnace steel producers.
3Includes 12,438 metric tons purchased by intergrated steel producers.

## T4
TABLE 4
U.S. CONSUMPTION OF IRON AND STEEL SCRAP, PIG IRON, AND DIRECT-REDUCED IRON (DRI) IN 2019,
BY TYPE OF FURNACE1
(Thousand metric tons)
| Manufacturers of pig iron and |  |  | Manufacturers |  |  | Iron foundries and |  |  | Total, all
| raw steel and castings |  |  | of steel castings |  |  | miscellaneous users |  |  | manufacturing types
|  | Pig |  |  | Pig |  |  | Pig |  |  | Pig
| Scrap | iron | DRI | Scrap | iron | DRI | Scrap | iron | DRI | Scrap | iron | DRI
Blast furnace | W | -- | W | W | -- | W | -- | -- | W | 1630 | -- | 12
Basic oxygen process | 4770 | 13900 | -- | W | -- | -- | W | -- | -- | 4790 | 13900 | --
Electric furnace | 40200 | 1870 | W | 436 | W | W | 1980 | W | W | 42600 | W | 2490
Cupola furnace | W | -- | -- | -- | W | -- | W | W | -- | 1040 | W | --
Total | 46700 | 16100 | 2490 | 436 | 7 | 3 | 2940 | 482 | 3 | 50100 | 16600 | 2500
W Withheld to avoid disclosing company proprietary data; included in "Total." -- Zero.
1Table includes data available through January 13, 2021. Data are rounded to no more than three significant digits; may not add to totals shown.

## T5
TABLE 5
IRON AND STEEL SCRAP SUPPLY AVAILABLE FOR CONSUMPTION IN 2019, BY REGION AND STATE1, 2
(Thousand metric tons)
| Receipts of scrap |  | Production of home scrap
| From brokers, |  | Recirculating
| dealers, and | From other | scrap resulting |  |  | Supply
| other outside | company-owned | from current | Obsolete | Shipments | available for
Region and State | sources | plants | operations | scrap3 | of scrap4 | consumption
New England and Middle Atlantic:
Connecticut, Maine, Massachusetts,
New Hampshire, Rhode Island, Vermont | 19 | 4 | W | (5) | (5) | 27
New Jersey and New York | 856 | (5) | W | W | W | 886
Pennsylvania | 3290 | 123 | 683 | W | W | 4110
Total | 4170 | 127 | 719 | 3 | W | 5020
North Central:
Illinois | 1550 | 64 | 78 | -- | 14 | 1680
Indiana | 4050 | 407 | 1000 | W | W | 5490
Iowa and Nebraska | 1770 | 46 | 70 | W | W | 1890
Kansas and Missouri | 14 | 6 | 17 | -- | -- | 37
Michigan | 1890 | 38 | 740 | (5) | 497 | 2170
Minnesota | 76 | 104 | 143 | -- | -- | 323
Ohio | 5670 | 240 | 1180 | 113 | 323 | 6880
Wisconsin | 842 | (5) | 117 | 5 | 5 | 959
Total | 15900 | 905 | 3350 | 128 | 843 | 19400
South Atlantic:
Florida and Georgia | 741 | -- | 24 | -- | (5) | 764
North Carolina and South Carolina | 2770 | 4 | (5) | -- | (5) | 2780
Virginia and West Virginia | 1560 | 148 | 311 | (5) | 5 | 2010
Total | 5080 | 152 | 335 | (5) | 5 | 5560
South Central:
Alabama and Mississippi | 4530 | 557 | 310 | -- | 1 | 5390
Arkansas, Louisiana, Oklahoma | 3710 | W | 277 | W | -- | 3990
Kentucky and Tennessee | 2620 | 293 | 202 | W | W | 3130
Texas | 2540 | W | 107 | W | W | 2920
Total | 13400 | 1190 | 896 | 10 | 32 | 15400
Mountain and Pacific:
Arizona, Colorado, Idaho, Montana, Utah | 2020 | W | W | -- | W | 2040
California, Oregon, Washington | 1640 | W | W | 1 | W | 2260
Total | 3660 | 470 | 224 | 1 | 45 | 4310
Grand total | 42200 | 2840 | 5520 | 142 | 924 | 49700
W Withheld to avoid disclosing company proprietary data; included in "Total" or "Grand total." -- Zero.
1Table includes data available through January 13, 2021. Data are rounded to no more than three significant digits; may not add to totals shown.
2Supply available for consumption is a net figure calculated by adding production to receipts and deducting scrap shipped during the year. The difference in stock levels at the beginning and end of the year is not taken into consideration.
3Includes ingot molds, stools, and scrap from old equipment, buildings, and so forth.
4Includes scrap shipped, transferred, or otherwise disposed of during the year.
5Less than ½ unit.

## T6
TABLE 6
U.S. CONSUMPTION OF IRON AND STEEL SCRAP AND PIG IRON IN 2019, BY REGION AND STATE1, 2, 3
(Thousand metric tons)
| Manufacturers of | [5 empty] | Total, all
| pig iron and raw |  | Manufacturers of |  | Iron foundries and |  | manufacturing
| steel and castings |  | steel castings |  | miscellaneous users |  | types
Region and State | Scrap | Pig iron | Scrap | Pig iron | Scrap | Pig iron | Scrap | Pig iron
New England and Middle Atlantic:
Connecticut, Maine, Massachusetts, New Hampshire,
New Jersey, New York, Rhode Island, Vermont | 741 | -- | 13 | -- | 89 | 7 | 843 | 7
Pennsylvania | 3450 | 1740 | 127 | (4) | 173 | 19 | 3750 | 1760
Total | 4200 | 1740 | 140 | (4) | 262 | 26 | 4600 | 1770
North Central:
Illinois | 1540 | 1810 | 5 | -- | 154 | 54 | 1690 | 1870
Indiana | 4710 | 4410 | 30 | (4) | 255 | 49 | 5000 | 4460
Iowa, Kansas, Minnesota, Missouri, Nebraska, Wisconsin | 2870 | 34 | 30 | (4) | 545 | 110 | 3450 | 144
Michigan | 1600 | 3400 | 30 | -- | 441 | 14 | 2080 | 3410
Ohio | 6310 | 3020 | 72 | (4) | 453 | 60 | 6830 | 3080
Total | 17000 | 12700 | 167 | (4) | 1850 | 287 | 19000 | 13000
South Atlantic:
Florida, Georgia, North Carolina, South Carolina | W | 269 | (4) | -- | W | 111 | 3500 | 380
Virginia and West Virginia | W | -- | (4) | (4) | W | 1 | 3920 | 1
Total | 7050 | 269 | (4) | (4) | 371 | 112 | 7420 | 381
South Central:
Alabama, Kentucky, Mississippi, Tennessee | W | W | W | (4) | W | W | 8440 | 933
Arkansas, Louisiana, Oklahoma | W | W | W | -- | W | W | 3790 | 519
Texas | 2570 | W | 39 | 7 | 104 | 12 | 2710 | 40
Total | 14600 | 1430 | 78 | 7 | 233 | 54 | 14900 | 1490
Mountain and Pacific:
Arizona, Colorado, Idaho, Montana, Utah | W | W | W | (4) | W | W | 2000 | 16
California, Oregon, Washington | W | W | W | (4) | W | W | 2050 | 3
Total | 3780 | 16 | 55 | (4) | 222 | 3 | 4050 | 19
Grand total | 46700 | 16100 | 436 | 7 | 2940 | 482 | 50100 | 16600
W Withheld to avoid disclosing company proprietary data; included in "Total" or "Grand total." -- Zero.
1Table includes data available through January 13, 2021. Data are rounded to no more than three significant digits; may not add to totals shown.
2Includes recirculating scrap resulting from current operations and home-generated obsolete scrap.
3Includes molten pig iron used for ingot molds and direct castings.
4Less than ½ unit.

## T7
TABLE 7
U.S. CONSUMER STOCKS OF IRON AND STEEL SCRAP, DECEMBER 31, 2019, BY REGION AND STATE1
(Thousand metric tons)
Scrap
Other
| Carbon | Stainless | Alloy | Cast | grades of | Total
Region and State | steel2 | steel | steel | iron3 | scrap | scrap
New England and Middle Atlantic:
Connecticut, Maine, Massachusetts, New Hampshire, Rhode
Island, Vermont | (4) | (4) | -- | (4) | (4) | (4)
New Jersey and New York | 54 | -- | -- | 2 | (4) | 56
Pennsylvania | 155 | 14 | 25 | 9 | 5 | 207
Total | 210 | 14 | 25 | 11 | 5 | 263
North Central:
Illinois | 66 | (4) | (4) | 1 | W | 67
Indiana | 246 | 3 | W | 7 | W | 255
Iowa, Kansas, Missouri, Nebraska | 54 | (4) | W | 50 | W | 106
Michigan | 71 | (4) | 1 | 2 | 11 | 85
Minnesota and Wisconsin | 35 | 2 | W | 5 | W | 45
Ohio | 222 | 41 | W | 52 | W | 370
Total | 694 | 46 | 42 | 117 | 21 | 928
South Atlantic:
Florida, Georgia, North Carolina, South Carolina | 390 | (4) | (4) | W | W | 415
Virginia and West Virginia | 80 | -- | (4) | W | W | 101
Total | 470 | (4) | (4) | 24 | 22 | 516
South Central:
Alabama, Kentucky, Mississippi, Tennessee | 431 | W | -- | 6 | W | 462
Arkansas, Louisiana, Oklahoma | 196 | W | (4) | 35 | W | 231
Texas | 1260 | W | (4) | 14 | W | 1280
Total | 1890 | 30 | (4) | 55 | 1 | 1970
Mountain and Pacific:
Arizona, Colorado, Idaho, Montana, Utah | 77 | (4) | (4) | W | W | 130
California, Oregon, Washington | 86 | 1 | 1 | W | W | 142
Total | 163 | 1 | 1 | 75 | 31 | 273
Grand total | 3430 | 91 | 68 | 282 | 80 | 3950
W Withheld to avoid disclosing company proprietary data; included in "Total" or "Grand total." -- Zero.
1Table includes data available through January 13, 2021. Data are rounded to no more than three significant digits; may not add to totals shown.
2Does not include rerolling rails.
3Includes borings.
4Less than ½ unit.

## T8
TABLE 8
U.S. AVERAGE MONTHLY PRICE AND COMPOSITE PRICE FOR NO. 1
HEAVY-MELTING STEEL SCRAP, WITH ANNUAL AVERAGES1
(Dollars per metric ton)
Composite
Period | Chicago, IL | Philadelphia, PA | Pittsburgh, PA | price
2018, average | 314.22 | 315.82 | 338.92 | 322.9867
2019:
January | 297.3682 | 292.4471 | 311.2947 | 300.37
February | 290.3409 | 285.4199 | 305.104 | 293.6216
March | 306.2752 | 301.3542 | 321.9733 | 309.8676
April | 290.1047 | 289.1697 | 304.8678 | 294.7141
May | 262.606 | 262.606 | 273.5602 | 266.2574
June | 232.2727 | 236.2096 | 240.6385 | 236.3736
July | 218.7596 | 231.2885 | 227.706 | 225.918
August | 232.6271 | 246.4945 | 243.3647 | 240.8288
September | 212.5886 | 225.8754 | 220.9544 | 219.8061
October | 178.23 | 194.4891 | 186.4382 | 186.3858
November | 187.7768 | 202.5399 | 195.6504 | 195.3224
December | 215.8266 | 222.6177 | 225.0979 | 221.1807
Average | 243.7314 | 249.2093 | 254.7208 | 249.2205
1Table includes data available through January 13, 2021. Calculated from prices published in American Metal Market.

## T9
TABLE 9
U.S. EXPORTS OF IRON AND STEEL SCRAP, BY COUNTRY OR LOCALITY1, 2
(Thousand metric tons and thousand dollars)
| 2018 |  |  |  | 2019
Country or locality | Quantity |  | Value |  | Quantity | Value
Argentina | (3) |  | 182 |  | (3) | 189
Australia | (3) |  | 126 |  | 1 | 553
Austria | 2 |  | 1980 |  | 1 | 2440
Bangladesh | 842 | r | 286000 | r | 1020 | 293000
Belgium | 24 |  | 11000 | r | 19 | 13900
Brazil | 97 |  | 32000 |  | 2 | 1030
Canada | 1200 | r | 222000 | r | 1720 | 177000
Cayman Islands | (3) |  | 131 |  | 1 | 238
China | 731 |  | 286000 |  | 61 | 40900
Colombia | (3) |  | 62 |  | 42 | 13900
Dominican Republic | 1 |  | 271 |  | 1 | 592
Ecuador | 140 |  | 47400 |  | 93 | 26500
Egypt | 806 | r | 263000 |  | 397 | 110000
Finland | 1 |  | 728 |  | (3) | 316
France | (3) |  | 50 |  | (3) | 138
Germany | 23 |  | 11500 |  | 9 | 7100
Greece | 125 |  | 40900 |  | 172 | 47200
Guatemala | (3) |  | 25 |  | 34 | 9800
Hong Kong | 123 |  | 99700 |  | 117 | 91700
India | 945 |  | 423000 |  | 1030 | 506000
Indonesia | 467 |  | 164000 |  | 280 | 90600
Italy | 6 |  | 5420 |  | 43 | 18800
Japan | 136 |  | 64000 |  | 103 | 43700
Korea, Republic of | 902 |  | 313000 |  | 1090 | 336000
Kuwait | 387 |  | 135000 |  | 333 | 95900
Malaysia | 508 |  | 221000 |  | 889 | 366000
Mexico | 1820 |  | 551000 |  | 1460 | 321000
Netherlands | 13 |  | 9220 |  | 4 | 3650
Pakistan | 416 |  | 200000 |  | 507 | 227000
Panama | 1 |  | 759 |  | 1 | 711
Peru | 379 |  | 128000 |  | 407 | 112000
Philippines | 28 |  | 19700 |  | 27 | 17600
Russia | 2 |  | 1450 |  | 6 | 5540
Saudi Arabia | 44 |  | 14900 |  | 347 | 94000
Singapore | 2 |  | 1690 |  | 7 | 5710
Spain | 1 |  | 841 |  | 7 | 5340
Sweden | 2 |  | 2140 |  | 1 | 1710
Taiwan | 1960 |  | 714000 |  | 1840 | 645000
Thailand | 508 |  | 196000 |  | 380 | 153000
Turkey | 3390 |  | 1080000 |  | 3910 | 1050000
United Arab Emirates | 24 |  | 9120 |  | 19 | 9230
United Kingdom | 4 |  | 1690 |  | 5 | 2970
Vietnam | 1040 | r | 339000 | r | 1260 | 366000
Other | 7 | r | 3380 | r | 5 | 2570
Total4 | 17100 | r | 5900000 |  | 17600 | 5320000
rRevised.
1Table includes data available through January 13, 2021. Data are rounded to no more than three significant digits; may not add to totals shown.
2Excludes used rails for rerolling and other uses and ships, boats, and other vessels for scrapping. Export valuation is free alongside ship value.
3Less than ½ unit.
4The United States exported scrap to 88 countries and (or) localities in 2018 and to 80 countries and (or) localities in 2019.
Source: U.S. Census Bureau.

## T10
TABLE 10
U.S. EXPORTS OF IRON AND STEEL SCRAP,
BY CUSTOMS DISTRICT1, 2
(Thousand metric tons and thousand dollars)
| 2018 |  |  |  | 2019
Customs district | Quantity |  | Value |  | Quantity | Value
Baltimore, MD | 432 |  | 169000 |  | 547 | 179000
Boston, MA | 908 | r | 306000 | r | 1060 | 297000
Buffalo, NY | 178 | r | 41400 | r | 153 | 35300
Charleston, SC | 115 |  | 63700 |  | 131 | 78600
Chicago, IL | 3 |  | 1980 |  | 5 | 3760
Cleveland, OH | 1 |  | 468 |  | 2 | 1060
Columbia-Snake, OR | 845 |  | 290000 |  | 740 | 212000
Detroit, MI | 252 | r | 53500 | r | 180 | 42300
Duluth, MN | 249 |  | 6620 |  | 12 | 4720
El Paso, TX | 123 |  | 40300 |  | 221 | 47600
Great Falls, MT | 20 |  | 5970 |  | 11 | 2630
Honolulu, HI, and Anchorage, AK | 142 |  | 48500 | r | 137 | 39000
Houston-Galveston, TX | 421 |  | 171000 |  | 452 | 192000
Laredo, TX | 888 | r | 272000 |  | 773 | 171000
Los Angeles, CA | 3030 |  | 1190000 |  | 3230 | 1090000
Miami, FL | 491 |  | 182000 |  | 602 | 198000
Mobile, AL | 6 |  | 5360 |  | 9 | 6990
New Orleans, LA | 6 |  | 2910 |  | 84 | 37500
New York, NY | 2620 |  | 988000 |  | 2660 | 919000
Nogales, AZ | 2 |  | 611 |  | 1 | 196
Norfolk, VA | 260 |  | 135000 |  | 320 | 158000
Ogdensburg, NY | 43 | r | 10300 | r | 34 | 8270
Pembina, ND | 245 |  | 74300 |  | 258 | 66100
Philadelphia, PA | 1060 |  | 321000 |  | 1010 | 267000
Portland, ME | 91 |  | 25200 |  | 75 | 17100
Providence, RI | 788 |  | 251000 |  | 702 | 189000
San Diego, CA | 255 |  | 56200 |  | 187 | 30600
San Francisco, CA | 1730 |  | 602000 |  | 1670 | 513000
San Juan, PR | 182 | r | 55400 | r | 188 | 52300
Savannah, GA | 199 |  | 93100 |  | 178 | 101000
Seattle, WA | 886 | r | 320000 | r | 686 | 236000
St. Albans, VT | 81 |  | 15600 | r | 42 | 9500
Tampa, FL | 235 |  | 89300 |  | 289 | 95800
Wilmington, NC | 2 |  | 1760 |  | 4 | 2960
Other | 314 |  | 10900 | r | 990 | 9690
Total | 17100 | r | 5900000 |  | 17600 | 5320000
rRevised.
1Table includes data available through January 13, 2021. Data are rounded to no more than three significant digits; may not add to totals shown.
2Excludes used rails for rerolling and other uses and ships, boats, and other vessels for scrapping. Export valuation is free alongside ship value.
Source: U.S. Census Bureau.

## T11
TABLE 11
U.S. EXPORTS OF IRON AND STEEL SCRAP, BY GRADE1, 2
(Thousand metric tons and thousand dollars)
| 2018 |  |  |  | 2019
Grade | Quantity |  | Value |  | Quantity | Value
No. 1 heavy-melting scrap | 5290 |  | 1710000 |  | 5140 | 1420000
No. 2 heavy-melting scrap | 772 |  | 250000 |  | 757 | 240000
No. 1 bundles | 24 |  | 7300 |  | 183 | 11900
No. 2 bundles | 4 |  | 753 |  | 38 | 11300
Shredded steel scrap | 5700 |  | 1910000 |  | 5340 | 1510000
Borings, shovelings, and turnings | 17 | r | 5250 | r | 25 | 6600
Cut plate and structural | 533 | r | 181000 |  | 504 | 142000
Tinned iron or steel | 63 | r | 16800 |  | 95 | 27600
Remelting scrap ingots | 3 |  | 2550 |  | 7 | 3990
Stainless steel scrap | 545 | r | 319000 | r | 469 | 348000
Other alloy steel scrap | 891 | r | 280000 | r | 1330 | 246000
Other steel scrap3 | 2450 |  | 841000 |  | 2380 | 658000
Iron scrap | 798 |  | 383000 |  | 1390 | 692000
Ships, boats, and other vessels for scrapping | 3 |  | 521 |  | 4 | 716
Used rails for rerolling and other uses4 | 13 |  | 16200 |  | 12 | 15200
Total | 17100 | r | 5920000 |  | 17700 | 5330000
rRevised.
1Table includes data available through January 13, 2021. Data are rounded to no more than three significant digits; may not add to totals shown.
2Export valuation is free alongside ship value.
3Includes tinplate and terneplate.
4Includes mixed (used plus new) rails.
Source: U.S. Census Bureau.

## T12
TABLE 12
U.S. EXPORTS OF USED RAILS FOR REROLLING AND OTHER USES,
BY COUNTRY OR LOCALITY1, 2
| 2018 |  |  |  | 2019
| Quantity |  | Value |  | Quantity | Value
Country or locality | (metric tons) |  | (thousands) |  | (metric tons) | (thousands)
Argentina | 11 |  | 16 |  | -- | --
Australia | 341 |  | 526 |  | 96 | 157
Bahamas, The | 20 |  | 36 |  | 6 | 17
Brazil | (3) |  | 13 |  | 34 | 31
British Virgin Islands | 5 |  | 19 |  | 1 | 45
Cayman Islands | 1 |  | 11 |  | 18 | 43
China | 3 |  | 222 |  | 89 | 398
Chile | 41 |  | 184 |  | 598 | 548
Colombia | 20 |  | 41 |  | 114 | 203
Dominican Republic | 8 |  | 101 |  | 38 | 200
Ecuador | (3) |  | 10 |  | 5 | 51
France | 3 |  | 4 |  | 6 | 17
Germany | 100 |  | 46 |  | 1 | 56
India | 10 |  | 18 |  | 52 | 556
Indonesia | (3) |  | 4 |  | 8 | 38
Italy | (3) |  | 5 |  | 195 | 267
Jamaica | 28 |  | 40 |  | 223 | 992
Japan | 31 |  | 126 |  | 1 | 72
Latvia | -- |  | -- |  | 11 | 97
Malaysia | 222 |  | 157 |  | -- | --
Mexico | 12000 |  | 14100 |  | 10500 | 11000
Nicaragua | (3) |  | 5 |  | 16 | 39
Panama | 7 |  | 39 |  | 1 | 3
Poland | (3) |  | 5 |  | 33 | 81
Saudi Arabia | 5 |  | 7 |  | (3) | 4
South Africa | 30 |  | 43 |  | -- | --
Sweden | (3) |  | 6 |  | 9 | 98
Taiwan | 218 |  | 91 |  | -- | --
Trinidad and Tobago | 16 |  | 96 |  | -- | --
Turks and Caicos Islands | 2 |  | 14 |  | 8 | 68
Other4 | 17 | r | 201 | r | 16 | 162
Total | 13100 |  | 16200 |  | 12100 | 15200
rRevised. -- Zero.
1Table includes data available through January 13, 2021. Data are rounded to no more than three significant digits; may not add to totals shown.
2Export valuation is free alongside ship value.
3Less than ½ unit.
4All countries and (or) localities receiving less than 5 metric tons of exports from the United States in 2018 and 2019 included in "Other."
Source: U.S. Census Bureau.

## T13
TABLE 13
U.S. EXPORTS OF DIRECT-REDUCED IRON, BY COUNTRY OR LOCALITY1
| 2018 |  | 2019
| Quantity | Value | Quantity | Value
Country or locality | (metric tons) | (thousands) | (metric tons) | (thousands)
Algeria | 118000 | 41500 | -- | --
Austria | 80000 | 23200 | 42000 | 1380
Bermuda | 60 | 4 | -- | --
Canada | 13500 | 1150 | 14900 | 1550
China | 9000 | 12 | -- | --
Colombia | -- | -- | 283 | 39
Curacao | -- | -- | 88 | 3
Ecuador | 31 | 3 | -- | --
Germany | -- | -- | 4320 | 6
Korea, Republic of | -- | -- | 864 | 17
Mexico | 112000 | 32300 | 214000 | 37800
Saudi Arabia | -- | -- | 26 | 3
Slovenia | 152000 | 47300 | -- | --
Spain | 66000 | 22400 | -- | --
Turkey | -- | -- | 37600 | 12000
Total | 551000 | 168000 | 314000 | 52800
-- Zero.
1Table includes data available through January 13, 2021. Data are rounded to no more than three significant digits; may not add to totals shown.
Source: U.S. Census Bureau.

## T14
TABLE 14
U.S. EXPORTS OF PIG IRON, BY COUNTRY OR LOCALITY1, 2
| 2018 |  |  |  | 2019
| Quantity |  | Value |  | Quantity | Value
Country or locality | (metric tons) |  | (thousands) |  | (metric tons) | (thousands)
Australia | 2 |  | 11 |  | 342 | 35
Bangladesh | 76 |  | 33 |  | -- | --
Brazil | 3 |  | 7 |  | 114 | 13
Canada | 1470 |  | 482 |  | 1030 | 215
China | 456 |  | 201 |  | 101 | 53
Costa Rica | 118 |  | 69 |  | 158 | 76
Germany | 104 |  | 77 |  | -- | --
India | 7930 |  | 3940 |  | 2390 | 621
Malaysia | 48 |  | 34 |  | 517 | 231
Mexico | 2430 |  | 1010 |  | 1540 | 691
Pakistan | 547 |  | 321 |  | 118 | 55
United Arab Emirates | 1050 |  | 59 |  | 616 | 10
Other3 | 96 | r | 91 | r | 405 | 252
Total | 14300 |  | 6330 |  | 7330 | 2250
rRevised. -- Zero.
1Table includes data available through January 13, 2021. Data are rounded to no more than three significant digits; may not add to totals shown.
2Includes the following grades of pig iron: less than or equal to 0.5% phosphorus content, greater than 0.5% phosphorus content, and alloy grade. Export valuation is free alongside ship value.
3All countries and (or) localities with less than 50 metric tons of exports in both 2018 and 2019 included in "Other."
Source: U.S. Census Bureau.

## T15
TABLE 15
U.S. IMPORTS FOR CONSUMPTION OF IRON AND STEEL SCRAP,
BY COUNTRY OR LOCALITY1, 2
(Thousand metric tons and thousand dollars)
| 2018 |  |  |  | 2019
Country or locality | Quantity |  | Value |  | Quantity | Value
Bahamas, The | 6 |  | 660 |  | 3 | 336
Belgium | 20 |  | 6210 |  | 49 | 16100
Canada | 3560 |  | 1190000 |  | 3000 | 879000
China | 3 |  | 1440 |  | 7 | 1450
France | 27 |  | 10100 |  | (3) | 255
Marshall Islands | 1 |  | 277 |  | 5 | 1000
Mexico | 588 | r | 245000 |  | 617 | 206000
Netherlands | 249 |  | 129000 |  | 177 | 54800
Russia | 9 |  | 14900 |  | 2 | 512
South Africa | 41 |  | 5900 |  | (3) | 14
Spain | 47 |  | 17000 |  | 21 | 6230
Sweden | 188 |  | 71100 |  | 227 | 77200
United Kingdom | 258 |  | 98800 |  | 146 | 48100
Other4 | 33 | r | 23100 | r | 14 | 10500
Total5 | 5030 |  | 1810000 |  | 4270 | 1300000
rRevised. -- Zero.
1Table includes data available throughJanuary 13, 2021. Data are rounded to no more than three significant digits; may not add to totals shown.
2Excludes used rails for rerolling and other uses and ships, boats, and other vessels for scrapping. Import valuation is customs value.
3Less than ½ unit.
4All countries and (or) localities receiving less than 5,000 metric tons of exports from the United States in 2019 included in "Other."
5The United States imported scrap from 66 countries and (or) localities in 2018 and 60 countries and (or) localities in 2019.
Source: U.S. Census Bureau.

## T16
TABLE 16
U.S. IMPORTS FOR CONSUMPTION OF IRON AND STEEL SCRAP,
BY CUSTOMS DISTRICT1, 2
(Thousand metric tons and thousand dollars)
| 2018 |  |  |  | 2019
Customs district | Quantity |  | Value |  | Quantity | Value
Baltimore, MD | 1 |  | 915 |  | 3 | 904
Buffalo, NY | 544 |  | 264000 |  | 341 | 154000
Charleston, SC | 328 |  | 112000 |  | 240 | 70900
Chicago, IL | 29 |  | 5500 |  | 30 | 3980
Cleveland, OH | 140 |  | 6670 |  | 3 | 1480
Columbia-Snake, OR | 28 |  | 6480 |  | (3) | 7
Detroit, MI | 1560 |  | 566000 |  | 1590 | 475000
Duluth, MN | 96 |  | 31100 |  | 58 | 19800
El Paso, TX | 65 |  | 22300 |  | 83 | 23400
Great Falls, MT | 21 |  | 5640 |  | 28 | 6730
Houston-Galveston, TX | 16 |  | 23200 |  | 6 | 4400
Laredo, TX | 356 | r | 151000 |  | 403 | 136000
Los Angeles, CA | 1 |  | 2560 |  | 1 | 1530
Miami, FL | 10 |  | 2400 |  | 7 | 1230
Mobile, AL | 131 |  | 111000 |  | 151 | 59400
New Orleans, LA | 528 |  | 190000 |  | 322 | 110000
New York, NY | 1 |  | 626 |  | (3) | 530
Nogales, AZ | 30 |  | 9520 |  | 34 | 9590
Ogdensburg, NY | 10 |  | 6650 |  | 5 | 3590
Pembina, ND | 207 |  | 68600 |  | 147 | 45100
Philadelphia, PA | 5 |  | 2860 |  | 9 | 864
Portland, ME | 1 |  | 1050 |  | (3) | 761
San Diego, CA | 80 |  | 21800 |  | 52 | 13000
Savannah, GA | 2 |  | 1090 |  | (3) | 371
Seattle, WA | 822 |  | 192000 |  | 742 | 156000
St. Albans, VT | 14 |  | 3840 |  | 14 | 3190
Other | 1 | r | 605 | r | (3) | 448
Total | 5030 |  | 1810000 |  | 4270 | 1300000
rRevised.
1Table includes data available through January 13, 2021. Data are rounded to no more than three significant digits; may not add to totals shown.
2Excludes used rails for rerolling and other uses and ships, boats, and other vessels for scrapping. Import valuation is customs value.
3Less than ½ unit.
Source: U.S. Census Bureau.

## T17
TABLE 17
U.S. IMPORTS FOR CONSUMPTION OF IRON AND STEEL SCRAP, BY CLASS1, 2
(Thousand metric tons and thousand dollars)
| 2018 |  |  |  | 2019
Class | Quantity |  | Value |  | Quantity | Value
No. 1 heavy-melting scrap | 222 |  | 63900 |  | 138 | 30000
No. 2 heavy-melting scrap | 133 |  | 33700 |  | 80 | 18200
No. 1 bundles | 1310 |  | 490000 |  | 1270 | 397000
No. 2 bundles | 96 |  | 28100 |  | 107 | 30900
Shredded steel scrap | 740 |  | 231000 |  | 476 | 127000
Borings, shovelings, and turnings | 86 |  | 21300 |  | 53 | 10200
Cut plate and structural | 177 |  | 52100 |  | 109 | 29300
Tinned iron or steel | 115 |  | 40600 |  | 142 | 47600
Remelting scrap ingots | 1 |  | 1450 |  | 1 | 816
Stainless steel scrap | 330 |  | 345000 |  | 204 | 182000
Other alloy steel scrap | 680 | r | 220000 |  | 537 | 144000
Other steel scrap3 | 852 |  | 233000 |  | 1030 | 257000
Iron scrap | 288 |  | 49500 |  | 126 | 27800
Ships, boats, and other vessels for scrapping | (4) |  | 20 |  | (4) | 56
Used rails for rerolling and other uses5 | 6 |  | 5380 | r | 33 | 10900
Total | 5040 |  | 1820000 |  | 4300 | 1310000
rRevised.
1Table includes data available through January 13, 2021. Data are rounded to no more than three significant digits; may not add to totals shown.
2Import valuation is customs value.
3Includes tinplate and terneplate.
4Less than ½ unit.
5Includes mixed (used plus new) rails.
Source: U.S. Census Bureau.

## T18
TABLE 18
U.S. IMPORTS FOR CONSUMPTION OF USED RAILS FOR REROLLING
AND OTHER USES, BY COUNTRY OR LOCALITY1, 2
| 2018 |  |  |  | 2019
| Quantity |  | Value |  | Quantity | Value
Country or locality | (metric tons) |  | (thousands) |  | (metric tons) | (thousands)
Austria | 741 |  | 1110 |  | 940 | 1580
Canada | 1450 | r | 1390 | r | 27900 | 7310
China | 3480 |  | 2210 |  | 4110 | 1870
Germany | 5 |  | 68 |  | 1 | 12
Italy | 33 |  | 68 |  | 1 | 23
Luxembourg | 63 |  | 447 |  | -- | --
Netherlands | 28 |  | 36 |  | 16 | 25
Other3 | 66 | r | 55 | r | 9 | 73
Total | 5870 | r | 5380 | r | 33000 | 10900
rRevised. -- Zero.
1Table includes data available through January 13, 2021. Data are rounded to no more than three significant digits; may not add to totals shown.
2Import valuation is customs value.
3All countries and (or) localities receiving less than 5 metric tons of exports from the United States in both 2018 and 2019 included in "Other."
Source: U.S. Census Bureau.

## T19
TABLE 19
U.S. IMPORTS FOR CONSUMPTION OF DIRECT-REDUCED IRON,
BY COUNTRY OR LOCALITY1, 2
| 2018 |  | 2019
| Quantity | Value | Quantity | Value
Country or locality | (metric tons) | (thousands) | (metric tons) | (thousands)
Canada | 1780 | 609 | 2010 | 662
Russia | 157000 | 51200 | 73800 | 22300
South Africa | 348 | 181 | -- | --
Sweden | 278 | 163 | 387 | 245
Trinidad and Tobago | 1510000 | 561000 | 1690000 | 562000
Venezuela | 81300 | 25200 | -- | --
Total | 1750000 | 639000 | 1760000 | 585000
-- Zero.
1Table includes data available through January 13, 2021. Data are rounded to no more than three significant digits; may not add to totals shown.
2Import valuation is customs value.
Source: U.S. Census Bureau.

## T20
TABLE 20
U.S. IMPORTS FOR CONSUMPTION OF PIG IRON, BY COUNTRY OR LOCALITY1, 2
| 2018 |  |  |  | 2019
| Quantity |  | Value |  | Quantity | Value
Country or locality | (metric tons) |  | (thousands) |  | (metric tons) | (thousands)
Brazil | 752000 |  | 293000 |  | 1190000 | 409000
Canada | 33800 |  | 14700 |  | 52400 | 22700
China | 112 |  | 58 |  | -- | --
Denmark | 808 |  | 920 |  | 173 | 197
Germany | 6070 |  | 1670 |  | 6840 | 2930
Italy | -- |  | -- |  | 50500 | 16900
Latvia | 39800 |  | 14200 |  | -- | --
Russia | 3190000 |  | 1250000 |  | 2150000 | 753000
South Africa | 174000 |  | 71000 |  | 104000 | 42500
Ukraine | 1820000 |  | 712000 |  | 1370000 | 493000
Other3 | 60 | r | 84 | r | 146 | 117
Total | 6020000 |  | 2360000 |  | 4920000 | 1740000
rRevised. -- Zero.
1Table includes data available through January 13, 2021. Data are rounded to no more than three significant digits; may not add to totals shown.
2Includes the following grades of pig iron: less than or equal to 0.5% phosphorus content, greater than 0.5% phosphorus content, and alloy grade. Import valuation is customs value.
3All countries and (or) localities receiving less than 50 metric tons of exports from the United States in both 2018 and 2019 included in "Other."
Source: U.S. Census Bureau.