## Note
Advance Data Release of the
2018 Annual Tables
These tables are an advance data release of those to be incorporated in the USGS Minerals Yearbook 2018, v. I, Metals and Minerals. The full report (text and tables) will be released when publication layout is complete. Substantive changes to tables are not anticipated, but would be incorporated into the full report, which will replace these advance data release tables.
Posted: June 9, 2021

## T1
TABLE 1
SALIENT U.S. GALLIUM STATISTICS1
(Kilograms, unless otherwise specified)
| 2015 | 2016 | 2017 |  | 2018 |  | 2019
Production, primary crude | -- | -- | -- |  | -- |  | --
Imports for consumption:
Metal | 28600 | 10500 | 20200 |  | 32000 |  | 5740
Gallium arsenide wafers (gross weight)2 | 2690000 | 1290000 | 803000 | r | 444000 | r | 272000
Consumption, reported | 29700 | 18100 | 17900 |  | 15000 |  | 14900
Price3 dollars per kilogram:
Purity ≥ 99.9999% | 317 | 690 | 477 |  | 508 |  | 570
Purity ≤ 99.99% | 188 | 125 | 124 |  | 185 |  | 150
rRevised. -- Zero.
1Table includes data available through September 23, 2020. Data are rounded to no more than three significant digits.
2Data include imports of undoped and doped wafers from 2015 and 2016, but only doped wafers since 2017.
3Source: U.S. Census Bureau. Estimate based on average value of U.S. imports of gallium metal.

## T2
TABLE 2
U.S. CONSUMPTION OF CONTAINED GALLIUM, BY END USE1, 2
(Kilograms)
End use | 2018 | 2019
Optoelectronic devices:
Laser diodes and light-emitting diodes | 3300 | 3380
Photodetectors and solar cells | 395 | 369
Integrated circuits:
Analog | 9060 | 9340
Digital | 1830 | 1430
Research and development | 425 | 376
Total | 15000 | 14900
1Table includes data available through September 23, 2020. Data are rounded to no more than three significant digits; may not add to totals shown.
2Includes gallium metal and gallium contained in compounds produced domestically.

## T3
TABLE 3
STOCKS, RECEIPTS, AND CONSUMPTION OF GALLIUM METAL, BY GRADE1, 2
(Kilograms)
| Beginning |  |  | Ending
Purity | stocks | Receipts | Consumption | stocks
2018:
99.99% to 99.999% | 1870 | -- | -- | 1870
99.9999% | 604 | 2 | 11 | 595
99.99999% to 99.999999% | 370 | 649 | 564 | 455
Total | 2840 | 651 | 575 | 2920
2019:
99.99% to 99.999% | 1870 | -- | -- | 1870
99.9999% | 595 | 12 | 12 | 595
99.99999% to 99.999999% | 455 | 400 | 469 | 386
Total | 2920 | 412 | 481 | 2850
-- Zero.
1Tables includes data available through September 23, 2020. Data are rounded to no more than three significant digits; may not add to totals shown.
2Consumers only.

## T4
TABLE 4
U.S. IMPORTS FOR CONSUMPTION OF UNWROUGHT GALLIUM AND
GALLIUM POWDERS, BY COUNTRY OR LOCALITY1
| 2018 |  | 2019
| Quantity |  | Quantity
Country or locality | (kilograms) | Value2 | (kilograms) | Value2
Belgium | -- | -- | 47 | 20100
China | 19300 | 3430000 | 494 | 70200
Czechia | -- | -- | 3 | 3010
Estonia | 140 | 30800 | -- | --
France | 417 | 334000 | 109 | 75100
Germany | 1240 | 306000 | 1750 | 289000
Hong Kong | 5400 | 1250000 | 1000 | 140000
Japan | 1070 | 390000 | 400 | 220000
Korea, Republic of | 1280 | 176000 | 11 | 2350
Russia | 507 | 112000 | 1000 | 148000
South Africa | 23 | 23000 | -- | --
Taiwan | -- | -- | 500 | 74800
Ukraine | 2560 | 315000 | -- | --
United Kingdom | 50 | 10600 | 428 | 294000
Total | 32000 | 6380000 | 5740 | 1340000
-- Zero.
1Table includes data available through July 30, 2020. Data are rounded to no more than three significant digits; may not add to totals shown.
2Customs value.
Source: U.S. Census Bureau.

## T5
TABLE 5
U.S. IMPORTS FOR CONSUMPTION OF
GALLIUM ARSENIDE WAFERS, BY COUNTRY OR LOCALITY1
| 2018 |  |  |  | 2019
| Quantity |  |  |  | Quantity
Material and country or locality | (kilograms) |  | Value2 |  | (kilograms) | Value2
Doped:
Austria | 12 |  | 5690 |  | 39 | 41300
Belarus | 1030 |  | 238000 |  | -- | --
Belgium | 3590 |  | 1720000 |  | 1730 | 48000
Canada | 212 | r | 605000 | r | 20 | 126000
China | 265000 |  | 32600000 | r | 6770 | 7090000
Denmark | 389 |  | 286000 |  | 402 | 195000
Finland | 5650 | r | 5570000 | r | 5600 | 8950000
France | 22900 |  | 28200000 |  | 52800 | 64000000
Germany | 32700 |  | 22900000 | r | 125000 | 20100000
Indonesia | -- |  | -- |  | 21000 | 32700
Israel | 12 |  | 62800 |  | 28 | 64500
Italy | 474 |  | 152000 |  | 485 | 198000
Japan | 35400 |  | 29700000 |  | 12400 | 22200000
Korea, Republic of | 8630 |  | 4030000 |  | 2410 | 1440000
Malaysia | 561 |  | 184000 |  | 108 | 91200
Netherlands | 2 |  | 19600 |  | 5 | 12400
Poland | 347 |  | 278000 |  | 175 | 121000
Singapore | 756 |  | 408000 |  | 441 | 277000
Taiwan | 65200 |  | 83900000 | r | 41100 | 44600000
United Kingdom | 1400 |  | 2530000 |  | 635 | 2080000
Other | 171 | r | 278000 | r | 202 | 186000
Total | 444000 | r | 214000000 |  | 272000 | 172000000
rRevised. -- Zero.
1Table includes data available through July 30, 2020. Data are rounded to no more than three significant digits; may not add to totals shown.
2Customs value.
Source: U.S. Census Bureau.

## T6
TABLE 6
GALLIUM: PRIMARY WORLD PRODUCTION, BY COUNTRY OR LOCALITY1
(Kilograms)
Country or locality | 2015 | 2016 |  | 2017 |  | 2018 |  | 2019
China | 444000 | 171000 | r | 319000 | r | 404000 | r | 338000
Germany, crude | 11000 | 16000 |  | -- |  | -- |  | --
Japan | 5000 | 3000 |  | 3000 |  | 3000 |  | 3000
Korea, Republic ofe | 2500 | 3000 |  | 3000 |  | 3000 |  | 2000
Russiae | 1000 | 9000 |  | 7000 |  | 6000 |  | 8000
Ukraine | 9400 | 9000 | e | 4000 | e | 4000 | e | -- | e
Total | 473000 | 211000 | r | 336000 | r, e | 420000 | r | 351000
eEstimated. rRevised. -- Zero.
1Table includes data available through September 3, 2020. All data are reported unless otherwise noted. Totals and estimated data are rounded to no more than three significant digits; may not add to totals shown.

## T7
TABLE 7
ESTIMATED WORLD ANNUAL PRIMARY GALLIUM
PRODUCTION CAPACITY, DECEMBER 31, 20191, 2
(Metric tons)
Country or locality | Capacity
China | 600000
Germany | 40000
Hungary | 8000
Japan | 10000
Kazakhstan | 25000
Korea, Republic of | 16000
Russia | 10000
Ukraine | 15000
Total | 724000
1Table includes data available through May 21, 2020. Data are rounded to no more than three significant digits.
2Includes capacity at operating plants as well as at plants on standby basis.