## Note
Advance Data Release of the
2019 Annual Tables
These tables are an advance data release of those to be incorporated in the USGS Minerals Yearbook 2019, v. I, Metals and Minerals. The full report (text and tables) will be released when publication layout is complete. Substantive changes to tables are not anticipated, but would be incorporated into the full report, which will replace these advance data release tables.
Posted: June14, 2021

## T1
TABLE 1
SALIENT U.S. RHENIUM STATISTICS1
(Kilograms)
| 2015 |  | 2016 |  | 2017 |  | 2018 |  | 2019
Production, mine, rhenium content2 | 7900 |  | 8440 |  | 8200 |  | 8220 |  | 8360
Apparent consumption:e, 3
Gross weight | 49100 |  | 50300 |  | 52500 |  | 57400 |  | 62600
Rhenium content | 39700 |  | 40300 |  | 42700 |  | 47600 |  | 52600
Imports:
Ammonium perrhenate, gross weight | 9130 |  | 8570 |  | 11300 |  | 10600 |  | 18400
Ammonium perrhenate, rhenium content | 6340 |  | 5950 |  | 7820 |  | 7370 |  | 12800
Rhenium metal, rhenium content | 25400 |  | 25900 |  | 26700 |  | 32000 |  | 31500
Total, rhenium content | 31800 |  | 31900 |  | 34500 |  | 39400 |  | 44300
World production, rhenium content | 50400 | r | 51600 | r | 53000 | r | 51300 | r | 53200
eEstimated. rRevised.
1Table includes data available through September 21, 2020. Data are rounded to no more than three significant digits; may not add to totals shown.
2Estimated mine production of rhenium is calculated by the U.S. Geological Survey based on the production of molybdenum concentrates. Secondary rhenium production not included.
3Calculated as production plus imports minus exports.

## T2
TABLE 2
U.S. IMPORTS FOR CONSUMPTION OF RHENIUM METAL, BY COUNTRY OR LOCALITY1
| 2018 |  | 2019
| Rhenium content | Value | Rhenium content | Value
Country or locality | (kilograms) | (thousands) | (kilograms) | (thousands)
Belgium | 13 | 43 | -- | --
Canada | 2230 | 3270 | 2870 | 2120
Chile | 26100 | 55700 | 26500 | 50900
China | 360 | 1730 | 41 | 66
Czechia | -- | -- | 1 | 5
France | -- | -- | 6 | 6
Germany | 2700 | 3260 | 1800 | 2360
Poland | 620 | 2390 | 197 | 240
Russia | 1 | 5 | -- | --
Switzerland | -- | -- | 50 | 175
United Kingdom | -- | -- | 30 | 30
Total | 32000 | 66400 | 31500 | 55900
-- Zero.
1Table includes data available through August 7, 2020. Data are rounded to no more than three significant digits; may not add to totals shown.
Source: U.S. Census Bureau.

## T3
TABLE 3
U.S. IMPORTS FOR CONSUMPTION OF AMMONIUM PERRHENATE,
BY COUNTRY OR LOCALITY1
| 2018 |  | 2019
| Gross weight | Value | Gross weight | Value
Country or locality | (kilograms) | (thousands) | (kilograms) | (thousands)
Armenia | -- | -- | 150 | 148
Canada | 1700 | 1170 | 1150 | 375
Chile | 971 | 661 | 3100 | 1450
China | 50 | 35 | -- | --
Estonia | 10 | 7 | 577 | 348
France | -- | -- | 84 | 64
Germany | 1520 | 1400 | 3760 | 4250
Kazakhstan | 2000 | 1760 | 4060 | 2820
Korea, Republic of | 900 | 546 | 1370 | 797
Poland | 2710 | 2030 | 3150 | 2060
Russia | 48 | 25 | 347 | 167
Spain | 110 | 82 | -- | --
Thailand | 600 | 432 | -- | --
United Kingdom | -- | -- | 62 | 86
Uzbekistan | -- | -- | 578 | 414
Total | 10600 | 8150 | 18400 | 13000
-- Zero. |  |  |  |  | --
1Table includes data available through August 7, 2020. Data are rounded to no more than three significant digits; may not add to totals shown.
Source: U.S. Census Bureau.

## T4
TABLE 4
RHENIUM: WORLD PRODUCTION, BY COUNTRY OR LOCALITY1, 2
(Kilograms, rhenium content)
Country or locality3 | 2015 |  | 2016 |  | 2017 |  | 2018 |  | 2019
Armenia | 350 | e | 281 |  | 260 |  | 281 |  | 280 | e
Chilee, 4 | 26000 |  | 27000 |  | 27000 |  | 27000 |  | 30000
Chinae | 2500 |  | 2500 |  | 2500 |  | 2500 |  | 2500
Kazakhstane | 1000 |  | 1000 |  | 1000 |  | 1000 |  | 500
Korea, Republic of | 2500 |  | 2600 |  | 2600 |  | 2700 |  | 2800
Poland5 | 9170 |  | 9310 |  | 10930 |  | 9090 |  | 8340
United States | 7900 |  | 8440 |  | 8200 |  | 8220 |  | 8360
Uzbekistan | 1000 | e | 466 |  | 460 | e | 460 | e | 460 | e
Total | 50400 | r | 51600 | r | 53000 | r | 51300 | r | 53200
eEstimated. rRevised.
1Table includes data available through August 20, 2020. All data are reported unless otherwise noted. Totals, U.S. data, and estimated data are rounded to three significant digits; may not add to totals shown.
2Calculated rhenium contained in molybdenite concentrates. Secondary rhenium production not included.
3In addition to the countries and (or) localities listed, Russia may have produced rhenium, but available information was inadequate to make reliable estimates of output.
4Includes rhenium contained in molybdenum concentrates from Canada, Mexico, Peru, and the United States, processed at Molibdenos y Metales S.A. in Chile.
5Based on information from KGHM Ecoren S.A. Calculation based on 69.2% rhenium content of ammonium perrhenate.