## Note
Advance Data Release of the
2019 Annual Tables
These tables are an advance data release of those to be incorporated in the USGS
Minerals Yearbook 2019, v. I, Metals and Minerals. The full report (text and
tables) will be released when publication layout is complete. Substantive changes
to tables are not anticipated, but would be incorporated into the full report, which
will replace these advance data release tables.
Posted: June 17, 2022

## T1
TABLE 1
SALIENT SELENIUM AND TELLURIUM STATISTICS1
(Kilograms, contained metal, unless otherwise specified)
| 2015 |  | 2016 |  | 2017 | 2018 |  | 2019
Selenium:
United States:
Production, primary refined | W |  | W |  | W | W |  | W
Exports | 468000 |  | 150000 |  | 242000 | 158000 |  | 361000
Imports for consumption2 | 457000 |  | 433000 |  | 469000 | 458000 |  | 501000
Price, average, commercial grade,3 dollars per pound | 22.09 |  | 23.69 |  | 10.78 | 18.97 |  | 20
World, refinery production | 2600000 | r | 2670000 | r | 2790000 | 2890000 | r | 2880000
Tellurium:
United States:
Production, primary refined | W |  | W |  | W | W |  | W
Exports | 40800 |  | 2620 |  | 2310 | 4150 |  | 827
Imports for consumption | 76000 |  | 72700 |  | 163000 | 192000 |  | 59300
Price, average,4 dollars per kilogram | 76.995 | r | 37.5 | r | 37.63 | 73.64 | r | 60.45
World, refinery production | 411000 |  | 423000 | r | 467000 | 503000 | r | 519000
rRevised. W Withheld to avoid disclosing company proprietary data.
1Table includes data available through July 16, 2020. Data are rounded to no more than three significant digits, except prices.
2Includes selenium metal and the selenium content of selenium dioxide.
3Annual average New York dealer price for 99.5% selenium. Source: S&P Global Platts Metals Week.
4Annual average price published by the Argus Media group–Argus Metals International for duties unpaid in warehouse, Rotterdam, 99.99% tellurium.

## T2
TABLE 2
U.S. EXPORTS OF SELENIUM1
| 2018 |  | 2019
| Quantity |  | Quantity
| (kilograms, |  | (kilograms,
Country or locality | contained Se) | Value | contained Se) | Value
Argentina | 1350 | 20900 | -- | --
Australia | 767 | 9700 | 200 | 16400
Brazil | 488 | 11100 | -- | --
Bulgaria | 132 | 4630 | 364 | 15100
Canada | 1030 | 32000 | 99000 | 2780000
China | 14400 | 225000 | 222 | 3580
Dominican Republic | -- | -- | 1010 | 29100
Ecuador | -- | -- | 470 | 17500
Egypt | 24100 | 555000 | 68300 | 1060000
Finland | 823 | 12800 | -- | --
Germany | 233 | 4100 | -- | --
Hong Kong | 55400 | 1110000 | 83800 | 664000
India | 3050 | 47300 | 3680 | 57100
Indonesia | 6610 | 102000 | 26600 | 412000
Japan | 360 | 5570 | 3870 | 60000
Korea, Republic of | 30000 | 503000 | 275 | 6000
Mexico | 10200 | 150000 | 45800 | 990000
Netherlands | -- | -- | 9000 | 135000
Peru | -- | -- | 6930 | 107000
Philippines | 4440 | 31300 | 4410 | 37000
Saudi Arabia | 118 | 5610 | -- | --
South Africa | 127 | 3790 | 1090 | 16900
Venezuela | 4600 | 71300 | 5530 | 85800
Total | 158000 | 2900000 | 361000 | 6490000
-- Zero.
1Table includes data available through July 16, 2020. Data are rounded to no more than three significant digits; may not add to totals shown.
Source: U.S. Census Bureau.

## T3
TABLE 3
U.S. IMPORTS FOR CONSUMPTION OF SELENIUM1
| 2018 |  |  | 2019
| Quantity |  |  | Quantity
| (kilograms, |  |  | (kilograms,
Class and country or locality | contained Se) |  | Value | contained Se) | Value
Selenium:
Belgium | 32100 |  | 1080000 | 19300 | 392000
Canada | 51900 |  | 1580000 | 33800 | 742000
Chile | 22000 |  | 774000 | 33000 | 627000
China | 111000 |  | 3550000 | 59500 | 878000
Germany | 37300 | r | 1860000 | 79600 | 2450000
Hong Kong | 11000 |  | 517000 | -- | --
India | 9 |  | 5400 | 200 | 5000
Italy | -- |  | -- | 168 | 8270
Japan | 28100 |  | 2380000 | 53500 | 2910000
Korea, Republic of | 7020 |  | 224000 | 17000 | 301000
Luxembourg | 54 |  | 12100 | -- | --
Mexico | 37000 |  | 906000 | 76500 | 1280000
Netherlands | 768 |  | 34100 | 3 | 7780
New Zealand | 1000 |  | 7200 | 1000 | 7360
Philippines | 96500 |  | 5140000 | 96100 | 5130000
Poland | 9140 |  | 209000 | 14000 | 177000
Russia | 1000 |  | 37800 | 3000 | 72800
Singapore | -- |  | -- | 9500 | 204000
Total | 445000 |  | 18300000 | 496000 | 15200000
Selenium dioxide:2
China | 4610 |  | 242000 | 710 | 13000
Germany | 1940 |  | 111000 | 1940 | 74200
Ireland | 1 |  | 3500 | -- | --
Japan | 386 |  | 27900 | 193 | 12600
Korea, Republic of | -- |  | -- | 1780 | 69000
Malaysia | 426 |  | 51900 | -- | --
Philippines | 4990 |  | 171000 | -- | --
Total | 12300 |  | 606000 | 4620 | 169000
Grand total | 458000 |  | 18900000 | 501000 | 15400000
rRevised. -- Zero.
1Table includes data available through June 25, 2020. Data are rounded to no more than three significant digits; may not add to totals shown.
2Selenium content calculated as 71% of gross weight of material.
Source: U.S. Census Bureau.

## T4
TABLE 4
U.S. EXPORTS OF TELLURIUM1
| 2018 |  | 2019
| Quantity |  | Quantity
| (kilograms, |  | (kilograms,
Country or locality | contained Te) | Value | contained Te) | Value
Canada | 310 | 154000 | 429 | 253000
Chile | 1 | 5110 | -- | --
Indonesia | -- | -- | 3 | 2540
Jordan | 331 | 49700 | 352 | 52800
Korea, Republic of | -- | -- | 43 | 43500
Mexico | 180 | 9050 | -- | --
Netherlands | 3330 | 216000 | -- | --
Romania | 1 | 2760 | -- | --
Total | 4150 | 436000 | 827 | 352000
-- Zero.
1Table includes data available through June 25, 2020. Data are rounded to no more than three significant digits; may not add to totals shown.
Source: U.S. Census Bureau.

## T5
TABLE 5
U.S. IMPORTS FOR CONSUMPTION OF TELLURIUM1
| 2018 |  | 2019
| Quantity |  | Quantity
| (kilograms, |  | (kilograms,
Country or locality | contained Te) | Value | contained Te) | Value
Belgium | 1500 | 108000 | -- | --
Canada | 126000 | 10800000 | 4000 | 744000
China | 32200 | 2520000 | 314 | 74700
Germany | 24500 | 2450000 | 46300 | 4570000
Hong Kong | -- | -- | 1300 | 72000
Japan | 1380 | 102000 | 2370 | 193000
Netherlands | 4 | 10700 | 1 | 3160
Peru | 70 | 3790 | -- | --
Philippines | 5680 | 444000 | 4750 | 442000
Russia | -- | -- | 284 | 14200
Total | 192000 | 16500000 | 59300 | 6120000
-- Zero.
1Table includes data available through June 25, 2020. Data are rounded to no more than three significant digits; may not add to totals shown.
Source: U.S. Census Bureau.

## T6
TABLE 6
SELENIUM: WORLD PRODUCTION, BY COUNTRY OR LOCALITY1
(Kilograms, selenium content)
Country or locality2 | 2015 |  | 2016 |  | 2017 |  | 2018 |  | 2019
Belgiume | 200000 |  | 200000 |  | 200000 |  | 200000 |  | 200000
Canada3 | 156000 |  | 175000 |  | 72000 |  | 61000 |  | 57000 | e
China | 720000 | r | 750000 | r | 930000 |  | 1050000 | r | 1100000 | e
Finland | 93051 |  | 104420 |  | 100198 | r | 108918 | r | 115000 | e
Germany | 250000 |  | 300000 |  | 300000 | e | 300000 | e | 300000 | e
Indiae, 4 | 17000 |  | 17000 |  | 17000 |  | 17000 |  | 15000
Japan | 772768 |  | 752173 |  | 729132 |  | 749677 | r | 740000 | e
Perue | 40000 |  | 45000 |  | 45000 |  | 45000 |  | 40000
Poland | 87000 |  | 81660 |  | 73900 |  | 66360 | r | 64000 | e
Russia | 135000 |  | 150000 |  | 150000 | e | 150000 | e | 150000 | e
Serbia | 14950 |  | 18300 |  | 19000 |  | 29000 | r | 17000
South Africa, anode slimese | 14000 | r | 14000 | r | 12000 |  | 14000 | r | 13000
Sweden | 54000 |  | 60000 |  | 89000 |  | 45000 | r | 19000
Turkey | 50000 |  | -- |  | 50000 | e | 50000 | e | 50000 | e
United States | W |  | W |  | W |  | W |  | W
Total | 2600000 | r | 2670000 | r | 2790000 |  | 2890000 | r | 2880000
eEstimated. rRevised. W Withheld to avoid disclosing company proprietary data; not included in total. -- Zero.
1Table includes data available through June 1, 2020. All data are reported unless otherwise noted. Totals and estimated data are rounded to no more than three significant digits; may not add to totals shown.
2In addition to the countries and (or) localities listed, Australia, Iran, Kazakhstan, Mexico, the Philippines, and Uzbekistan may have produced refined selenium, but available information was inadequate to make reliable estimates of output. Australia is known to produce selenium in intermediate metallurgical products and has facilities to produce elemental selenium. In addition to having facilities for processing imported anode slimes for the recovery of selenium and precious metals, the United States has facilities for processing selenium scrap.
3Excludes selenium intermediates exported for refining.
4Production is based on fiscal year, with a starting date of April 1 of the year shown.

## T7
TABLE 7
TELLURIUM: WORLD REFINERY PRODUCTION, BY COUNTRY OR LOCALITY1, 2
(Kilograms, tellurium content)
Country or locality3 | 2015 |  | 2016 |  | 2017 |  | 2018 |  | 2019
Bulgaria | 4046 |  | 4479 |  | 5095 |  | 3931 | r | 3800 | e
Canada4 | 10000 |  | 18000 |  | 49000 |  | 40000 | r, e | 40000 | e
China | 285000 |  | 279000 | r | 291000 | r | 307000 | r | 325000 | e
Japan | 37356 |  | 32911 |  | 37754 |  | 57231 | r | 50000 | e
Russia | 35000 | e | 42900 |  | 44000 |  | 42000 | e | 52000
South Africae | 6600 | r | 6700 | r | 5300 | r | 7700 | r | 7700
Sweden | 33000 |  | 38680 |  | 34979 |  | 44641 |  | 40953
United States | W |  | W |  | W |  | W |  | W
Total | 411000 |  | 423000 | r | 467000 |  | 503000 | r | 519000
eEstimated. rRevised. W Withheld to avoid disclosing company proprietary data; not included in total.
1Table includes data available through June 1, 2020. All data are reported unless otherwise noted. Totals and estimated data are rounded to no more than three significant digits; may not add to totals shown.
2Insofar as possible, data relate to refinery output only; thus, countries and (or) localities that produced tellurium contained in copper ores, copper concentrates, blister copper, or refinery residues but did not recover refined tellurium are excluded to avoid double counting. Data were not totaled because of exclusion of data from major world producers.
3In addition to the countries and (or) localities listed, Australia, Belgium, Chile, Colombia, Germany, Kazakhstan, Mexico, the Philippines, and Poland may have produced refined tellurium, but available information was inadequate to make reliable estimates of output.
4Excludes tellurium intermediates exported for refining.