## Note
Advance Data Release of the
2019 Annual Tables
These tables are an advance data release of those to be incorporated in the USGS Minerals Yearbook 2019, v. I, Metals and Minerals. The full report (text and tables) will be released when publication layout is complete. Substantive changes to tables are not anticipated, but would be incorporated into the full report, which will replace these advance data release tables.
Posted: March 10, 2022

## T1
TABLE 1
SALIENT SILVER STATISTICS1
|  | 2015 |  | 2016 |  | 2017 |  | 2018 |  | 2019
United States:
Mine production:
Quantity | metric tons | 1090 |  | 1150 |  | 1030 |  | 934 |  | 981
Value | thousands | 551000 |  | 632000 | r | 566000 |  | 473000 |  | 502000
Refinery production:
Domestic and foreign ores and concentrates | metric tons | 1530 |  | 1530 |  | 1420 |  | 1420 |  | 1420
Scrap (old and new) | do. | 869 |  | 866 |  | 490 |  | 632 |  | 643
Exports:
Ore and concentrate | do. | 2 |  | 16 |  | 16 |  | 8 |  | (2)
Bullion and doré | do. | 815 |  | 273 |  | 141 |  | 595 | r | 219
Imports for consumption:
Ore and concentrate3 | do. | 3 | r | 5 |  | 7 |  | 8 |  | 7
Bullion and doré | do. | 5930 |  | 6160 |  | 5040 |  | 4830 | r | 4760
Stocks, December 31:
Industry | do. | 130 |  | 140 |  | 150 |  | 170 |  | 52
COMEX | do. | 5000 |  | 5710 |  | 7570 |  | 9150 |  | 9860
U.S. Department of the Treasury | do. | 498 |  | 498 |  | 498 |  | 498 |  | 498
Bullion coin production4 | do. | 1520 |  | 1370 |  | 746 |  | 461 |  | 577
Price, average5 | dollars per troy ounce | 15.72 |  | 17.14 | r | 17.08 | r | 15.73 | r | 15.3
Employment, mine and mill workers6 |  | 1329 | r | 1219 | r | 1048 | r | 982 | r | 1003
World, mine production | metric tons | 27600 |  | 28400 | r | 27300 |  | 26800 | r | 26600
rRevised. do. Ditto.
1Table includes data available through November 19, 2020. Data are rounded to no more than three significant digits, except prices.
2Less than ½ unit.
3Includes silver content of ash and residues.
4Data from the U.S. Mint.
5Price data are the annual Englehard quotations published in S&P Global Platts Metals week.
6Employment data are from the U.S. Department of Labor, Mine Safety and Health Administration, for mines classified as (active and temporarily idle) silver mines, by the U.S. Geological Survey.

## T2
TABLE 2
MINE PRODUCTION OF SILVER IN THE UNITED STATES, BY STATE1
(Kilograms)
State | 2017 | 2018 | 2019
Alaska | 514000 | 465000 | 540000
Arizona | 78900 | 58000 | 64700
Nevada | 265000 | 247000 | 190000
Other2 | 173000 | 164000 | 186000
Total | 1030000 | 934000 | 981000
1Table includes data available through November 19, 2020. Data are rounded to no more than three significant digits; may not add to totals shown.
2Includes California, Colorado, Idaho, Missouri, Montana, New Mexico, South Carolina, South Dakota, and Utah.

## T3
TABLE 3
LEADING SILVER-PRODUCING MINES IN THE UNITED STATES IN 2019, IN ORDER OF OUTPUT1
Rank | Mine | County and State2 | Operator | Source of silver
1 | Greens Creek | Southeastern Region, AK | Hecla Mining Co. | Silver-zinc ore.
2 | Red Dog | Northern Region, AK | Teck Alaska Inc. | Zinc-lead ore.
3 | Rochester | Pershing, NV | Coeur Mining, Inc. | Silver ore.
4 | Bingham Canyon | Salt Lake, UT | Rio Tinto Kennecott Corp.3 | Copper-molybdenum ore.
5 | Galena Complex | Shoshone, ID | Americas Silver Corp. | Silver ore.
6 | Bagdad | Yavapai, AZ | Freeport-McMoRan Inc. | Copper-molybdenum ore.
7 | Mission Complex | Pima, AZ | ASARCO LLC4 | Copper ore.
8 | Continental Pit | Silver Bow, MT | Montana Resources LLP | Do.
9 | Phoenix | Elko, NV | Newmont Mining Corp. | Gold-copper ore.
10 | Lucky Friday | Shoshone, ID | Hecla Mining Co. | Silver ore.
11 | Round Mountain | Nye, NV | Kinross Gold Corp. | Gold ore.
12 | Soledad Mountain | Kern, CA | Clay Group Ltd (50%), | Do.
Jefferies Financial Group (37.73%),
Auvergne, LLC (12.27%)
13 | Chino | Grant, NM | Freeport-McMoRan Inc. | Copper-molybdenum ore.
14 | All Nevada | Various Counties, NV | Newmont Mining Corp. | Gold ore.
15 | Pinto Valley | Gila, AZ | Capstone Mining Corp. | Copper-molybdenum ore.
16 | Morenci | Greenlee, AZ | Freeport-McMoRan Inc. | Do.
17 | Denton-Raw | Mineral, NV | Coral Reef Capital LLC | Gold ore.
18 | Nevada Ops | Lander, NV | Hecla Mining Co. | Do.
19 | Haile | Lancaster, SC | Oceangold Corp. | Do.
20 | Ray | Pinal, AZ | ASARCO LLC 4 | Copper ore.
21 | Cortez | Eureka and Lander, NV | Barrick Gold Corp. | Gold ore.
22 | Moss | Mohave, AZ | Northern Vertex Mining Corp. | Do.
23 | Wharf | Lawrence, SD | Coeur Mining, Inc. | Do.
24 | Betz–Post | Eureka, V | Barrick Gold Corp. | Do.
25 | Fletcher | Reynolds, MO | Doe Run Co. The | Lead ore.
Do. Ditto.
1Table includes data available through November 19, 2020. The mines on this list accounted for more than 99% of U.S. mine production in 2019.
2For Alaska, mines are located by geographic region, as delineated by the Alaska Division of Geological & Geophysical Surveys in its Special Report 74, Alaska's mineral industry 2019—Exploration activity.
3Wholly owned subsidiary of Rio Tinto plc.
4Wholly owned subsidiary of Grupo México, S.A.B. de C.V.

## T4
TABLE 4
U.S. EXPORTS OF REFINED SILVER, BY COUNTRY OR LOCALITY1
| Ores and concentrates |  | Bullion |  |  | Doré |  | Total
| Silver content | Value | Silver content |  | Value | Silver content | Value | Silver content |  | Value
Year and country or locality | (kilograms) | (thousands) | (kilograms) |  | (thousands) | (kilograms) | (thousands) | (kilograms) |  | (thousands)
2018 | 7830 | 3890 | 558000 | r | 311000 | 37600 | 24900 | 603000 | r | 340000
2019:
Australia | -- | -- | 4240 |  | 2440 | -- | -- | 4240 |  | 2440
Austria | -- | -- | 141 |  | 90 | 394 | 215 | 535 |  | 305
Canada | 173 | 77 | 25300 |  | 14400 | -- | -- | 25500 |  | 14500
Cayman Island | -- | -- | 483 |  | 265 | -- | -- | 483 |  | 265
Chile | -- | -- | 89 |  | 65 | 34 | 21 | 123 |  | 86
China | -- | -- | 2060 |  | 1040 | 5400 | 2800 | 7450 |  | 3840
Czechia | -- | -- | 2600 |  | 1430 | -- | -- | 2600 |  | 1430
France | 14 | 8 | 84 |  | 65 | -- | -- | 98 |  | 73
Germany | -- | -- | 7020 |  | 2650 | 205 | 114 | 7220 |  | 2770
Hong Kong | 7 | 8 | 98 |  | 90 | 34 | 25 | 139 |  | 122
India | -- | -- | 129000 |  | 61600 | 1330 | 693 | 130000 |  | 62300
Israel | -- | -- | -- |  | -- | 81 | 57 | 81 |  | 57
Italy | -- | -- | 4190 |  | 2340 | 332 | 170 | 4520 |  | 2510
Japan | 2 | 5 | 14 |  | 50 | -- | -- | 16 |  | 55
Mexico | -- | -- | 7790 |  | 5700 | 5590 | 5010 | 13400 |  | 10700
Oman | 8 | 5 | 5 |  | 5 | -- | -- | 13 |  | 10
Singapore | -- | -- | 2340 |  | 1310 | 726 | 386 | 3070 |  | 1700
Spain | -- | -- | 96 |  | 39 | 1 | 3 | 97 |  | 41
Switzerland | -- | -- | 2420 |  | 1210 | 13900 | 7410 | 16300 |  | 8610
Thailand | -- | -- | 218 |  | 227 | 1 | 3 | 219 |  | 230
Turkey | 19 | 6 | 30 |  | 18 | 21 | 19 | 70 |  | 42
United Arab Emirates | -- | -- | 17 |  | 16 | 279 | 146 | 296 |  | 162
United Kingdom | -- | -- | 653 |  | 327 | 563 | 288 | 1220 |  | 614
Other | 8 | 4 | 904 |  | 603 | 1080 | 710 | 2000 |  | 1320
Total | 231 | 112 | 190000 |  | 95900 | 29900 | 18100 | 220000 |  | 114000
rRevised. -- Zero.
1Table includes data available through July 24, 2020. Data are rounded to no more than three significant digits; may not add to totals shown.
Source: U.S. Census Bureau.

## T5
TABLE 5
U.S. EXPORTS OF SILVER, BY COUNTRY OR LOCALITY1
| Other unwrought silver |  |  | Metal powder |  |  | Silver nitrate |  | Semimanufactured forms2 |  |  | Waste and scrap
| Gross weight | Value |  | Gross weight |  | Value | Gross weight | Value | Gross weight | Value |  | Gross weight | Value
Year and country or locality | (kilograms) | (thousands) |  | (kilograms) |  | (thousands) | (kilograms) | (thousands) | (kilograms) | (thousands) |  | (kilograms) | (thousands)
2018 | 113000 | 55500 | r | 919000 | r | 534000 | 52100 | 6690 | 423000 | 237000 | r | 17200000 | 2490000
2019:
Argentina | -- | -- |  | 8 |  | 3 | 30 | 12 | 193 | 94 |  | -- | --
Australia | 160 | 97 |  | 25 |  | 25 | 361 | 83 | 2110 | 1150 |  | 147000 | 1700
Belgium | 5 | 3 |  | 5690 |  | 3600 | -- | -- | -- | -- |  | 2680000 | 194000
Brazil | -- | -- |  | 1710 |  | 1730 | 1240 | 237 | 740 | 390 |  | -- | --
Canada | 190000 | 108000 |  | 18100 |  | 10900 | 40400 | 2780 | 138000 | 74300 |  | 3300000 | 317000
Cayman Islands | 10 | 102 |  | 5 |  | 5 | -- | -- | 361 | 197 |  | -- | --
Chile | 341 | 183 |  | -- |  | -- | 34 | 6 | 223 | 132 |  | -- | --
China | 5760 | 3100 |  | 55900 |  | 34600 | 540 | 112 | 18000 | 12000 |  | 15900 | 683
Colombia | 20 | 67 |  | 3 |  | 5 | -- | -- | 174 | 92 |  | -- | --
Costa Rica | 632 | 565 |  | 113 |  | 79 | 546 | 27 | 1730 | 1040 |  | -- | --
Dominican Republic | 1140 | 507 |  | 11 |  | 5 | 66 | 13 | 737 | 381 |  | -- | --
France | 714 | 236 |  | 61900 |  | 35900 | -- | -- | 4270 | 2630 |  | 7250 | 328
Germany | 597 | 436 |  | 19600 |  | 11600 | 39 | 31 | 4250 | 2930 |  | 2900000 | 258000
Hong Kong | 2280 | 987 |  | 32500 |  | 19800 | -- | -- | 3520 | 2740 |  | 6390 | 14100
India | 23400 | 9770 |  | 514 |  | 300 | 117 | 24 | 58800 | 35900 |  | 23 | 20
Ireland | -- | -- |  | 21 |  | 18 | 188 | 36 | 1140 | 722 |  | 80 | 47
Israel | 155 | 56 |  | 81 |  | 43 | -- | -- | 1080 | 757 |  | -- | --
Italy | 4490 | 2270 |  | 4870 |  | 2810 | -- | -- | 1770 | 1020 |  | 2190000 | 699000
Japan | -- | -- |  | 47200 |  | 29900 | -- | -- | 36400 | 20200 |  | 4110000 | 227000
Korea, Republic of | 12 | 12 |  | 35300 |  | 22400 | 269 | 93 | 7350 | 5050 |  | 161000 | 12400
Malaysia | 215 | 110 |  | 3700 |  | 2580 | 51 | 32 | 3060 | 1880 |  | 837 | 492
Mexico | 3050 | 3300 |  | 17000 |  | 14500 | 5800 | 1210 | 86500 | 47400 |  | 182000 | 27400
Netherlands | 1 | 15 |  | 13800 |  | 8610 | -- | -- | 15 | 13 |  | 57 | 285
Peru | -- | -- |  | 57 |  | 57 | 866 | 165 | 470 | 273 |  | -- | --
Philippines | 49 | 111 |  | -- |  | -- | 46 | 19 | 3790 | 2690 |  | 233 | 130
Singapore | 350 | 257 |  | 129000 |  | 73700 | 6290 | 3360 | 6550 | 3740 |  | 471 | 41
South Africa | 14 | 8 |  | -- |  | -- | 18 | 11 | 3 | 7 |  | 148000 | 9460
Spain | -- | -- |  | 1080 |  | 723 | -- | -- | 9500 | 4850 |  | -- | --
Sweden | -- | -- |  | -- |  | -- | -- | -- | 1520 | 872 |  | 2090000 | 59800
Switzerland | 42 | 43 |  | 5 |  | 4 | -- | -- | 6640 | 3680 |  | 2160 | 73500
Taiwan | -- | -- |  | 111000 |  | 69500 | 336 | 19 | 1110 | 1060 |  | 99 | 121
Thailand | 4160 | 2580 |  | 1330 |  | 657 | 924 | 374 | 4310 | 2640 |  | (3) | 5
Trinidad and Tobago | 71 | 39 |  | -- |  | -- | -- | -- | 176 | 102 |  | -- | --
Turkey | 22 | 17 |  | 40 |  | 27 | -- | -- | 138 | 76 |  | 1 | 108
United Arab Emirates | 280 | 105 |  | 3 |  | 3 | 14 | 3 | 739 | 452 |  | -- | --
United Kingdom | 46 | 65 |  | 33600 |  | 21500 | 10 | 9 | 21900 | 11800 |  | 530000 | 856000
Other | 2320 | 1440 |  | 405 |  | 363 | 116 | 27 | 7660 | 4400 |  | 12000 | 131
Total | 241000 | 134000 |  | 595000 |  | 366000 | 58300 | 8690 | 435000 | 248000 |  | 18500000 | 2750000
rRevised. -- Zero.
1Table includes data available through July 24, 2020. Data are rounded to no more than three significant digits; may not add to totals shown.
2Containing 99.5% or more by weight of silver.
3Less than ½ unit.
Source: U.S. Census Bureau.

## T6
TABLE 6
U.S. IMPORTS FOR CONSUMPTION OF REFINED SILVER, BY COUNTRY OR LOCALITY1
Ores and concentrates
| Ash and residues |  | Bullion |  | Doré |  | Total
| Silver |  | Silver |  | Silver |  | Silver
| content | Value | content | Value | content | Value | content | Value
Year and country or locality | (kilograms) | (thousands) | (kilograms) | (thousands) | (kilograms) | (thousands) | (kilograms) | (thousands)
2018 | 7790 | 2260 | 3750000 | 1890000 | 1080000 | 956000 | 4840000 | 2850000
2019:
Argentina | -- | -- | -- | -- | 218000 | 135000 | 218000 | 135000
Australia | -- | -- | 2640 | 1340 | -- | -- | 2640 | 1340
Belgium | -- | -- | 77700 | 29100 | -- | -- | 77700 | 29100
Bolivia | -- | -- | 115000 | 62800 | 44600 | 27100 | 160000 | 89900
Canada | 5460 | 1370 | 1160000 | 609000 | 1340 | 711 | 1170000 | 611000
Chile | -- | -- | 197000 | 101000 | 592 | 227 | 198000 | 101000
China | -- | -- | 620 | 312 | -- | -- | 620 | 312
Colombia | -- | -- | 132 | 66 | 34 | 17 | 166 | 82
Costa Rica | -- | -- | 7 | 4 | 114 | 55 | 121 | 59
France | -- | -- | 1000 | 435 | -- | -- | 1000 | 435
Germany | -- | -- | 4250 | 2340 | 7390 | 4340 | 11600 | 6680
Italy | -- | -- | 344 | 50 | 3640 | 2050 | 3980 | 2100
Japan | (2) | 4 | 9980 | 4860 | -- | -- | 9980 | 4870
Korea, Republic of | -- | -- | 18900 | 9200 | -- | -- | 18900 | 9200
Mexico | 1750 | 494 | 1980000 | 1030000 | 687000 | 668000 | 2670000 | 1700000
Panama | -- | -- | 230 | 110 | 19 | 9 | 250 | 120
Peru | -- | -- | 31900 | 17200 | -- | -- | 31900 | 17200
Poland | -- | -- | 186000 | 94200 | 9240 | 5390 | 195000 | 99600
Switzerland | -- | -- | 80 | 51 | 1030 | 657 | 1110 | 708
United Kingdom | -- | -- | 1070 | 628 | 289 | 181 | 1360 | 808
Other | 77 | 14 | 1230 | 602 | 334 | 187 | 1640 | 803
Total | 7290 | 1880 | 3790000 | 1970000 | 973000 | 844000 | 4770000 | 2810000
-- Zero.
1Table includes data available through July 24, 2020. Data are rounded to no more than three significant digits; may not add to totals shown.
2Less than ½ unit.
Source: U.S. Census Bureau.

## T7
TABLE 7
U.S. IMPORTS FOR CONSUMPTION OF SILVER, BY COUNTRY OR LOCALITY1
| Other unwrought silver |  | Metal powder |  | Silver nitrate |  | Semimanufactured forms2 |  | Waste and scrap
| Gross weight | Value | Gross weight | Value | Gross weight | Value | Gross weight | Value | Gross weight | Value
Year and country or locality | (kilograms) | (thousands) | (kilograms) | (thousands) | (kilograms) | (thousands) | (kilograms) | (thousands) | (kilograms) | (thousands)
2018 | 424000 | 188000 | 407000 | 64300 | 3250 | 459 | 380000 | 179000 | 6710000 | 495000
2019:
Belgium | -- | -- | -- | -- | 576 | 25 | -- | -- | 368000 | 844
Brazil | -- | -- | 70 | 40 | 109 | 38 | -- | -- | 102000 | 8010
Canada | 169000 | 41200 | 20100 | 1050 | 346 | 104 | 47800 | 24100 | 987000 | 134000
Chile | -- | -- | -- | -- | -- | -- | 62200 | 34800 | 41500 | 119
China | 30 | 34 | 4960 | 266 | -- | -- | -- | -- | 262000 | 58900
Czechia | 24 | 22 | -- | -- | -- | -- | 150 | 63 | 124 | 78
France | -- | -- | 42200 | 2370 | -- | -- | 8 | 6 | 23300 | 105
Germany | 84 | 72 | 13200 | 7510 | 567 | 40 | 1250 | 887 | 1600000 | 525000
Hungary | 19500 | 740 | 61200 | 3180 | -- | -- | -- | -- | -- | --
India | 71 | 22 | 50 | 29 | 31 | 18 | 189 | 57 | 7670 | 1930
Israel | 1 | 3 | -- | -- | -- | -- | 9 | 9 | 474 | 845
Italy | 229 | 105 | 2 | 8 | -- | -- | 182 | 335 | 14300 | 3100
Japan | 3 | 3 | 150000 | 11500 | -- | -- | 786 | 115 | 8460 | 530
Korea, Republic of | 150 | 39 | 3 | 32 | 209 | 81 | 59200 | 37000 | 4700 | 947
Mexico | 226000 | 117000 | 1010 | 550 | -- | -- | 23900 | 4580 | 858000 | 37900
Netherlands | -- | -- | 555 | 23 | -- | -- | 8 | 12 | (3) | 10
Peru | 43000 | 22100 | -- | -- | -- | -- | 6390 | 3030 | 2 | 20
Poland | -- | -- | -- | -- | -- | -- | 10000 | 5440 | 5080 | 3430
Singapore | -- | -- | 2180 | 1180 | -- | -- | (3) | 3 | 18600 | 2150
Slovakia | -- | -- | -- | -- | -- | -- | -- | -- | 2390000 | 20100
Sweden | -- | -- | 447 | 134 | 17 | 2 | -- | -- | 65700 | 5030
Switzerland | -- | -- | 936 | 515 | 3 | 2 | 530 | 362 | -- | --
Taiwan | -- | -- | 5390 | 248 | -- | -- | 72400 | 34900 | 25700 | 3620
United Kingdom | 135 | 78 | 942 | 365 | 762 | 225 | 1270 | 776 | 2000000 | 240000
Vietnam | -- | -- | -- | -- | -- | -- | -- | -- | 134000 | 1870
Other | 80 | 52 | 57 | 29 | 15 | 2 | 347 | 149 | 586000 | 24800
Total | 458000 | 182000 | 303000 | 29000 | 2640 | 534 | 287000 | 147000 | 9500000 | 1070000
-- Zero.
1Table includes data available through July 24, 2020. Data are rounded to no more than three significant digits; may not add to totals shown.
2Containing 99.5% or more by weight of silver.
3Less than ½ unit.
Source: U.S. Census Bureau.

## T8
TABLE 8
SILVER: WORLD MINE PRODUCTION, BY COUNTRY OR LOCALITY1
(Kilograms)
Country or locality2 | 2015 |  | 2016 |  | 2017 |  | 2018 |  | 2019
Algeria | 20 |  | 20 |  | 20 | e | 50 | e | 40 | e
Argentina | 1130000 | r | 995000 | r | 911000 | r | 961000 | r | 1080000 | e
Armenia | 14346 |  | 16000 | e | 15500 | e | 18700 | e | 20300 | e
Australia | 1430000 |  | 1418000 |  | 1120000 |  | 1254000 |  | 1334000
Azerbaijan | 133 |  | 320 |  | 3429 |  | 3229 |  | 3300 | e
Bolivia | 1306098 |  | 1353202 |  | 1196416 |  | 1191024 |  | 1158000
Botswana | 2801 |  | -- |  | -- |  | -- |  | -- | e
Brazil | 49000 | r | 77000 | r | 86000 | r | 71000 | r | 72000
Bulgaria | 37955 |  | 52526 |  | 53053 |  | 41315 |  | 40000 | e
Burkina Faso | 12441 |  | 22000 | e | 6000 | e | 1000 | e | 1000 | e
Canada3 | 371000 |  | 385000 |  | 368000 | r | 392000 | r | 379000
Chile | 1504271 |  | 1501436 |  | 1318582 |  | 1370237 |  | 1350000 | e
China | 3393000 |  | 3754000 | r | 3601000 | r | 3422000 | r | 3443000
Colombia | 10155 |  | 10427 |  | 10922 |  | 15967 |  | 8530
Congo (Kinshasa) | 2412 |  | 835 |  | -- | e | -- | e | -- | e
Cote d'Ivoire | 587 |  | 594 |  | 485 |  | 137 | r | --
Cyprus | -- |  | -- |  | 96 |  | 180 |  | 150 | e
Dominican Republic | 99800 |  | 121749 |  | 151757 |  | 166500 |  | 141000
Ecuador | 1494 |  | 934 |  | 955 |  | 1000 | e | 1000 | e
Eritrea | 70330 |  | 13200 |  | 49921 |  | 31000 | r | 44836
Ethiopiae | 1000 |  | 1000 |  | 1000 |  | 1000 |  | 1000
Fiji4 | 354 |  | 354 |  | 350 |  | 413 | r | 420 | e
Finland | 13051 |  | 16348 |  | 13654 |  | 12849 |  | 40461
Georgiae | 800 |  | 900 |  | 700 |  | 700 |  | 700
Ghanae | 3200 |  | 2300 |  | 1800 |  | 1800 |  | 1800
Greece | 25170 |  | 29409 |  | 23967 |  | 25237 |  | 28161
Guatemala | 862197 |  | 793083 |  | 336943 |  | -- |  | --
Honduras | 34369 |  | 19275 |  | 21785 |  | 31182 |  | 43579
India | 383479 |  | 445367 |  | 526604 |  | 648600 |  | 701000 | e
Indonesia | 151934 |  | 185234 |  | 329000 |  | 309000 |  | 350000 | e
Irane | 90000 |  | 90000 |  | 90000 |  | 90000 |  | 90000
Ireland | 3770 |  | 1080 |  | 1340 |  | 1160 |  | 1578
Japan | 4616 |  | 5076 |  | 3408 |  | 3596 |  | 3492
Kazakhstan | 370404 |  | 413821 |  | 441056 |  | 400000 | e | 420000 | e
Korea, Northe | 50300 |  | 30000 |  | 20000 |  | 20000 |  | 20000
Korea, Republic of | 4586 |  | 6579 |  | 8788 |  | 7090 |  | 7084
Kyrgyzstan | 9890 |  | 18410 |  | 17097 |  | 16000 | e | 13400 | e
Laos | 51763 |  | 50904 |  | 42841 |  | 37465 |  | 34442
Malaysia | 945 |  | 1075 |  | 1404 |  | 1702 |  | 1680
Mexico | 5591510 |  | 5408521 |  | 6108722 |  | 6049000 |  | 5919000
Mongolia | 60000 | e | 69000 | e | 62000 |  | 60000 |  | 57000 | e
Morocco | 272000 | r | 295000 | r | 306000 | r | 230000 | r | 251000
Namibia5 | 11555 | 6 | 8771 | 7 | 7014 |  | 4666 |  | 6220
New Zealand | 12498 |  | 7960 |  | 8022 |  | 6332 | r | 6000 | e
Nicaragua | 18577 |  | 21382 |  | 15149 |  | 11263 |  | 17362
Niger | 119 |  | 120 | e | 120 | e | 120 | e | 120 | e
Oman | 2645 |  | 3621 |  | 120 |  | -- |  | --
Pakistan | 9693 |  | 3110 |  | 3000 | e | 3000 | e | 3000 | e
Papua New Guinea | 77666 |  | 90498 |  | 86700 |  | 114900 |  | 147000
Peru | 4101568 |  | 4375337 |  | 4303541 |  | 4160162 |  | 3860306
Philippines | 29952 |  | 35186 |  | 31737 |  | 29782 |  | 31267
Poland | 1407000 |  | 1482000 |  | 1490000 |  | 1471000 |  | 1469000
Portugal | 37700 |  | 38600 | r | 40200 | r | 90800 | r | 95300
Russia | 2297000 |  | 2261000 |  | 2030000 |  | 2040000 |  | 2000000 | e
Slovakia | 440 |  | 449 |  | 460 |  | 460 | e | 460 | e
South Africa | 51861 |  | 55622 |  | 62536 |  | 46467 |  | 55903
Spain | 27287 |  | 26099 |  | 30596 |  | 30000 | e | 30000 | e
Sweden | 479700 |  | 515039 |  | 488135 |  | 471325 |  | 423777
Tajikistan | 4000 | e | 3000 |  | 4300 |  | 6300 | e | 6300 | e
Tanzania | 15569 |  | 17984 |  | 10911 |  | 12041 |  | 11500 | e
Thailand | 21047 |  | 35954 |  | -- |  | -- |  | --
Turkey | 190550 |  | 376640 |  | 151490 |  | 197320 |  | 190000 | e
United States | 1090000 |  | 1150000 |  | 1030000 |  | 934000 |  | 981000
Uzbekistan | 230000 | e | 230000 | e | 232300 |  | 223900 |  | 189000
Zambia | 15000 |  | 15000 |  | 15000 |  | 15000 |  | 1300 | e
Zimbabwe | 1212 |  | 1463 |  | 1480 |  | 1542 |  | 1474
Total | 27600000 |  | 28400000 | r | 27300000 |  | 26800000 | r | 26600000
eEstimated. rRevised. -- Zero.
1Table includes data available through November 30, 2021. All data are reported unless otherwise noted. Totals, U.S. data, and estimated data are rounded to no more than three significant digits; may not add to totals shown.
2In addition to the countries and (or) localities listed, silver may have been produced in other countries, but available information was inadequate to make reliable estimates of output.
3Metal content of concentrate produced.
4Mine output, Ag content.
5Metal content of concentrates, estimated.
6From gold bullion.
7From zinc concentrates.