## Note
Advance Data Release of the
2019 Annual Tables
These tables are an advance data release of those to be incorporated in the USGS Minerals Yearbook 2019, v. I, Metals and Minerals. The full report (text and tables) will be released when publication layout is complete. Substantive changes to tables are not anticipated, but would be incorporated into the full report, which will replace these advance data release tables.
Posted: August 10, 2021

## T1
TABLE 1
SALIENT SODA ASH STATISTICS1
(Thousand metric tons and thousand dollars except average annual value)
| 2015 | 2016 | 2017 |  | 2018 |  | 2019
United States:
Production:
Soda ash:
Quantity | 11600 | 11800 | 12000 |  | 11900 |  | 11700
Value | 1800000 | 1770000 | 1750000 |  | 1770000 |  | 1800000
Value, average annual:
Per short ton | 140.88 | 135.92 | 132.68 |  | 134.89 |  | 139.02
Per metric ton | 155.3 | 149.83 | 146.26 |  | 148.69 |  | 153.24
Wyoming trona | 17600 | 17700 | 18000 |  | 17600 |  | 18400
Exports:
Quantity | 6400 | 6760 | 6990 |  | 6960 |  | 7020
Value | 1320000 | 1310000 | 1400000 |  | 1460000 |  | 1550000
Imports for consumption:
Quantity | 40 | 35 | 19 |  | 51 |  | 115
Value | 6780 | 6660 | 4810 |  | 13800 | r | 28000
Stocks, December 31, producers' | 285 | 336 | 293 |  | 297 |  | 289
Consumption:
Apparent | 5200 | 5010 | 5040 |  | 4980 |  | 4830
Reported | 4990 | 5120 | 4910 |  | 4850 |  | 4720
World, production | 53400 | 53900 | 57400 | r | 56100 | r | 56800
rRevised.
1Table includes data available May 19, 2020. Data are rounded to no more than three significant digits, except average annual value.

## T2
TABLE 2
U.S. PRODUCTION OF SODIUM COMPOUNDS, BY MONTH1
(Thousand metric tons)
| 2018 |  | 2019
|  | Wyoming |  | Wyoming
| Soda ash | trona2 | Soda ash | trona2
January | 992 | 1630 | 1000 | 1680
February | 945 | 1490 | 920 | 1440
March | 1020 | 1620 | 941 | 1680
April | 966 | 1480 | 999 | 1500
May | 952 | 1450 | 994 | 1310
June | 961 | 1420 | 946 | 1610
July | 1070 | 1490 | 972 | 1640
August | 930 | 1180 | 929 | 1490
September | 988 | 1320 | 977 | 1550
October | 1010 | 1500 | 1010 | 1520
November | 997 | 1490 | 1010 | 1430
December | 1060 | 1580 | 1030 | 1540
Total | 11900 | 17600 | 11700 | 18400
1Table includes data available May 19, 2020. Data are rounded to no more than three significant digits; may not add to totals shown.
2Includes solution-mined trona.

## T3
TABLE 3
U.S. PRODUCERS OF SODA ASH IN 2019
(Million short tons unless otherwise noted)
Plant
|  | nameplate |  | Source of
Company | Partner(s) | capacity | Plant location | sodium carbonate
Ciner Wyoming LLC | Ciner Resources Corp. (51%) and | 3.25 | Green River, WY | Underground trona.
Natural Resources Partners L.P. (49%)
Genesis Alkali Wyoming Corp.
Granger | XX | 1.3 | Granger, WY | Do.
Green River | Joint venture with Sumitomo Corp. (6%) | 3.55 | Green River, WY | Do.
Searles Valley Minerals, Inc. | XX | 1.45 | Trona, CA | Dry lake brine.
Solvay Chemicals, Inc., Green River | Joint venture with Asahi Glass Co. (20%) | 2.95 | Green River, WY | Underground trona.
Tata Chemicals (Soda Ash) Partners | Joint venture with Owens-Illinois, Inc. (25%) | 2.8 | do. | Do.
Total |  | 15.3
Total | million metric tons | 13.9
Do., do. Ditto. XX Not applicable.

## T4
TABLE 4
REPORTED CONSUMPTION OF SODA ASH IN THE UNITED STATES, BY END USE, BY QUARTER1
(Thousand metric tons)
|  | 2018 | [5 empty] | 2019
NAICS2 |  | 1st | 2d | 3d | 4th | 1st quarter– |  | 1st | 2d | 3d | 4th | 1st quarter–
code | End use | quarter | quarter | quarter | quarter | 4th quarter |  | quarter | quarter | quarter | quarter | 4th quarter
3272 | Glass:
327213 | Container | 279 | 284 | 257 | 233 | 1050 |  | 250 | 250 | 255 | 250 | 1010
327211 | Flat | 222 | 243 | 240 | 256 | 960 |  | 228 | 234 | 239 | 253 | 954
327993 | Fiber | 39 | 40 | 43 | 42 | 164 | r | 39 | 41 | 44 | 42 | 166
327212 | Other | 26 | 25 | 25 | 26 | 102 |  | 27 | 23 | 23 | 22 | 95
| Total | 566 | 591 | 565 | 557 | 2280 |  | 545 | 548 | 562 | 566 | 2220
32518 | Chemicals | 338 | 369 | 356 | 372 | 1440 |  | 335 | 358 | 333 | 343 | 1370
325611 | Soaps and detergents | 79 | 66 | 72 | 70 | 288 | r | 69 | 67 | 71 | 65 | 272
322 | Pulp and paper | 12 | 13 | 11 | 11 | 47 |  | 10 | 10 | 9 | 10 | 39
221310 | Water treatment3 | 11 | 12 | 12 | 9 | 44 |  | 10 | 11 | 10 | 10 | 41
56221 | Flue gas desulfurization | 47 | 43 | 52 | 49 | 191 |  | 47 | 38 | 39 | 38 | 162
4246 | Distributors | 79 | 74 | 75 | 74 | 302 |  | 71 | 61 | 68 | 61 | 261
| Other | 71 | 69 | 65 | 59 | 265 |  | 84 | 74 | 108 | 88 | 354
| Total domestic consumption4 | 1200 | 1240 | 1210 | 1200 | 4850 |  | 1170 | 1170 | 1200 | 1180 | 4720
| Exports5 | 1750 | 1590 | 1720 | 1760 | 6820 |  | 1710 | 1760 | 1780 | 1790 | 7040
| Canada | 47 | 49 | 47 | 48 | 190 |  | 44 | 49 | 43 | 42 | 178
| Total industry sales6 | 2950 | 2830 | 2930 | 2960 | 11700 |  | 2880 | 2920 | 2980 | 2970 | 11800
| Total sales from plants | 3010 | 2860 | 3020 | 3030 | 11900 |  | 2890 | 2970 | 2990 | 3030 | 11900
| Total production | 2960 | 2880 | 2990 | 3070 | 11900 |  | 2860 | 2940 | 2880 | 3040 | 11720
rRevised.
1Table includes data available through May 13, 2020. Data are rounded to no more than three significant digits; may not add to totals shown.
2North American Industry Classification System.
3Includes soda ash equivalent from soda liquors and purge liquors sold to power plants for water treatment. Sales of mine water are excluded.
4Imports reported by the producer/importer have been distributed into appropriate end-use categories listed above.
5As reported by producers; includes Canada. Data may not necessarily agree with those reported by the U.S. Census Bureau for the same periods.
6Represents soda ash from domestic origin (production and inventory changes) and imports and exports. Includes soda ash sold by coproducers and distributed by purchasers into appropriate end-use categories.

## T5
TABLE 5
REGIONAL DISTRIBUTION OF U.S. SODA ASH EXPORTS, BY CUSTOMS DISTRICTS, IN 20191
(Metric tons)
[5 empty] | North | South/Central |  | Percentage
Customs districts | Africa | Asia | Australia and Oceania | Europe | America | America | Total | of total
Atlantic:
Miami, FL | -- | 39 | -- | -- | -- | 1320 | 1360 | (2)
Mobile, AL | -- | -- | -- | 150 | -- | -- | 150 | (2)
New York, NY | -- | 575 | -- | 298 | -- | 130 | 1000 | (2)
Norfolk, VA | -- | 1000 | -- | 1610 | -- | -- | 2610 | (2)
Philadelphia, PA | -- | -- | -- | 596 | -- | -- | 596 | (2)
Savannah, GA | -- | -- | -- | 913 | -- | -- | 913 | (2)
Washington, DC | -- | -- | -- | 40 | -- | -- | 40 | (2)
Wilmington, NC | -- | -- | -- | 600 | -- | -- | 600 | (2)
Gulf:
Houston-Galveston, TX | 18 | 60 | -- | 277 | 72000 | 155000 | 227000 | 3
New Orleans, LA | -- | 22 | -- | 37 | -- | -- | 60 | (2)
Port Arthur, TX | 166000 | -- | -- | 10100 | -- | 269000 | 445000 | 6
North-central:
Chicago, IL | -- | 297 | -- | 26 | -- | -- | 323 | (2)
Cleveland, OH | -- | 135 | -- | -- | -- | -- | 135 | (2)
Detroit, MI | -- | -- | -- | -- | 129000 | -- | 129000 | 2
Duluth, MN | -- | -- | -- | -- | 3630 | -- | 3630 | (2)
Great Falls, MT | -- | -- | -- | -- | 26100 | -- | 26100 | (2)
Pembina, ND | -- | -- | -- | -- | 4350 | -- | 4350 | (2)
Northeast:
Buffalo, NY | -- | -- | -- | 57 | 11400 | -- | 11500 | (2)
Ogdensburg, NY | -- | -- | -- | -- | 1260 | -- | 1260 | (2)
Pacific:
Anchorage, AK | -- | 60 | -- | -- | -- | -- | 60 | (2)
Columbia-Snake, OR | -- | 3230000 | 279000 | -- | -- | 1160000 | 4670000 | 66
Los Angeles, CA | -- | 130000 | 24 | 50 | 4000 | 117000 | 252000 | 4
San Diego, CA | -- | -- | -- | -- | 118000 | -- | 118000 | 2
San Francisco, CA | -- | 1850 | -- | -- | -- | -- | 1850 | (2)
Seattle, WA | -- | -- | -- | -- | 13600 | -- | 13600 | (2)
Southwest:
El Paso, TX | -- | -- | -- | -- | 220000 | -- | 220000 | 3
Laredo, TX | -- | -- | -- | -- | 890000 | -- | 890000 | 13
Nogales, AZ | -- | -- | -- | -- | 778 | -- | 778 | (2)
Unknown | -- | -- | -- | 31 | -- | -- | 31 | (2)
Total | 166000 | 3360000 | 279000 | 14800 | 1490000 | 1700000 | 7020000 | 100
Percentage of total | 2 | 48 | 4 | (2) | 21 | 24 | 100 | XX
XX Not applicable. -- Zero.
1Table includes data available through May 5, 2020. Data are rounded to no more than three significant digits; may not add to totals shown.
2Less than ½ unit.
Source: U.S. Census Bureau.

## T6
TABLE 6
U.S. EXPORTS OF SODA ASH BY COUNTRY OR LOCALITY1
| 2018 |  |  |  | 2019
| Quantity | Value2 |  | Unit value | Quantity | Value2 | Unit value
| (thousand | (thousand |  | (dollars per | (thousand | (thousand | (dollars per
Country or locality | metric tons) | dollars) |  | metric ton) | metric tons) | dollars) | metric ton)
Argentina | 95 | 21600 |  | 227 | 90 | 20800 | 232
Australia | 266 | 55700 |  | 209 | 268 | 62300 | 232
Belgium | 3 | 311 |  | 110 | 2 | 307 | 128
Brazil | 861 | 173000 |  | 200 | 792 | 166000 | 210
Canada | 208 | 43600 |  | 210 | 190 | 46000 | 242
Chile | 466 | 101000 |  | 217 | 407 | 94300 | 232
China | 254 | 43800 |  | 173 | 190 | 28800 | 152
Colombia | 176 | 36900 |  | 209 | 182 | 41100 | 226
Costa Rica | 31 | 6970 |  | 229 | 16 | 3760 | 243
Ecuador | 33 | 6660 |  | 205 | 39 | 8810 | 225
El Salvador | 18 | 3580 |  | 199 | 16 | 3450 | 216
Guatemala | 55 | 12200 |  | 221 | 45 | 11300 | 253
India | 139 | 22700 |  | 164 | 272 | 48600 | 179
Indonesia | 611 | 132000 |  | 215 | 827 | 186000 | 225
Japan | 313 | 58000 |  | 185 | 268 | 55300 | 206
Korea, Republic of | 311 | 61700 |  | 199 | 263 | 56100 | 213
Malaysia | 378 | 77800 |  | 206 | 518 | 116000 | 224
Mexico | 1300 | 302000 |  | 232 | 1310 | 308000 | 235
Netherlands | 12 | 2400 |  | 200 | 10 | 2570 | 254
New Zealand | 19 | 3270 | r | 171 | 12 | 2210 | 192
Nigeria | 26 | 8080 | r | 309 | 35 | 10800 | 309
Peru | 96 | 21200 |  | 221 | 99 | 22500 | 228
Philippines | 56 | 12100 |  | 218 | 65 | 14400 | 221
Saudi Arabia | 59 | 8940 |  | 152 | 66 | 12800 | 194
South Africa | 80 | 15600 |  | 195 | 64 | 11300 | 175
Spain | (3) | 106 |  | (3) | 1 | 136 | 139
Taiwan | 207 | 43200 |  | 209 | 215 | 49000 | 228
Thailand | 345 | 76500 |  | 222 | 300 | 68700 | 229
Tunisia | 77 | 16900 |  | 220 | 67 | 15700 | 234
United Arab Emirates | 90 | 14300 |  | 159 | 73 | 13300 | 183
United Kingdom | 74 | 14400 |  | 193 | (3) | 6 | 110
Venezuela | 41 | 10500 |  | 259 | 19 | 5070 | 267
Vietnam | 259 | 55700 |  | 215 | 302 | 68300 | 226
Other | 6 | 1110 |  | 195 | 4 | 710 | 166
Total | 6960 | 1460000 |  | 210 | 7020 | 1550000 | 221
rRevised.
1Table includes data available through May 1, 2020. Data are rounded to no more than three significant digits; may not add to totals shown.
2Free alongside ship value.
3Less than ½ unit.
Source: U.S. Census Bureau.

## T7
TABLE 7
U.S. IMPORTS OF SODA ASH BY COUNTRY OR LOCALITY, IN 20191, 2
(Metric tons unless otherwise specified)
January–December
[14 empty] | Percent | Value2
[14 empty] | of total | (thousand
Country or locality | January | February | March | April | May | June | July | August | September | October | November | December | Quantity | quantity | dollars)
Bulgaria | 288 | 612 | 432 | 882 | 648 | 810 | 648 | 560 | 486 | 414 | 126 | -- | 5910 | 5 | 2350
China | 77 | 72 | 180 | 41 | 56 | 99 | 257 | 120 | 88 | 120 | 20 | 148 | 1280 | 1 | 783
France | 44 | 91 | 41 | 91 | 64 | 50 | 99 | 13 | 75 | 94 | 43 | 52 | 757 | 1 | 1170
Mexico | 304 | 97 | 252 | 150 | 244 | 57 | 19 | 258 | 532 | 1 | 384 | 405 | 2700 | 2 | 1020
Romania | 95 | 172 | 38 | 38 | -- | -- | 76 | 76 | 38 | 100 | 76 | -- | 709 | 1 | 312
Turkey | -- | -- | 32000 | -- | -- | 35000 | -- | -- | 34800 | -- | -- | -- | 102000 | 88 | 20400
United Kingdom | 146 | 197 | 91 | 73 | 143 | 183 | 75 | 108 | 89 | 161 | 129 | 142 | 1530 | 1 | 1020
Others | 24 | 9 | 3 | 10 | (3) | 1 | 12 | 39 | 186 | 1 | 1 | 518 | 804 | 1 | 883
Total | 978 | 1250 | 33000 | 1290 | 1160 | 36200 | 1190 | 1170 | 36300 | 891 | 779 | 1270 | 115000 | 100 | 28000
-- Zero.
1Tables includes data available through May 1, 2020. Data are rounded to no more than three significant digits; may not add to totals shown.
2Cost, insurance, and freight values at U.S. ports.
3Less than ½ unit.
Source: U.S. Census Bureau adjusted by U.S. Geological Survey.

## T8
TABLE 8
SODA ASH: WORLD PRODUCTION BY COUNTRY OR LOCALITY1, 2
(Thousand metric tons)
Country or locality3 | 2015 |  | 2016 |  | 2017 |  | 2018 |  | 2019
Bosnia and Herzegovina | 81.815 |  | 97.57 |  | 102.275 |  | 100 | e | 100 | e
Botswana, natural4 | 243 |  | 280 |  | 227 |  | 297 | r | 290 | e
China, natural and synthetic | 25920 |  | 25850 |  | 27670 |  | 26200 | r | 27000 | e
Egypt | 130 | e | 40 |  | -- | e | -- | e | -- | e
Ethiopia, natural4, 5 | 7 |  | 4 | r | 6 | r | 18.105 | r | 18 | e
Francee | 1000 |  | 1000 |  | 1000 |  | 1000 |  | 1000
Germanye | 2600 |  | 2600 |  | 2600 |  | 2500 |  | 2500
Indiae | 2500 |  | 2400 |  | 2500 |  | 2500 |  | 2500
Italye | 500 |  | 500 |  | 500 |  | 500 |  | 500
Japan | 230 |  | 217 |  | 220 |  | 220 | e | 220 | e
Kenya, natural4 | 320 |  | 302 |  | 303.58 | r | 339.025 | r | 330 | e
Mexicoe | 290 |  | 290 |  | 290 |  | 300 |  | 300
Pakistan | 448.58 |  | 475.84 |  | 476.305 |  | 546 | r | 530 | e
Poland | 1074.32 |  | 1250.42 |  | 1281 |  | 1239 | r | 1250 | e
Romania | 505 |  | 516 |  | 540 |  | 536 |  | 540 | e
Russia | 3078 |  | 3234 |  | 3376 | r | 3416 | r | 3400 | e
Turkey, natural and synthetic | 1854 |  | 1976.88 |  | 3274.42 |  | 3400 | e | 3500 | e
Ukraine | 600 | e | 600 | e | 608 | r | 618.5 | r | 620 | e
United Kingdom | 400 |  | 400 | e | 400 | e | 400 | e | 400 | e
United States, natural4 | 11600 |  | 11800 |  | 12000 |  | 11900 |  | 11700
Uzbekistane | 90 |  | 90 |  | 90 |  | 90 |  | 90
Total | 53400 |  | 53900 |  | 57400 | r | 56100 | r | 56800
eEstimated. rRevised. -- Zero.
1Table includes data available through June 9, 2020. All data are reported unless otherwise noted. Totals, U.S. data, and estimated data are rounded to no more than three significant digits; may not add to totals shown.
2Synthetic unless otherwise specified.
3In addition to the countries and (or) localities listed, Brazil, Bulgaria, Chad, Iran, the Netherlands, the Republic of Korea, Spain, and Tanzania may have produced soda ash, but available information was inadequate to make reliable estimates of output.
4Natural only.
5Production is based on fiscal year, with a starting date of July 8 of the year shown.