## Note
Advance Data Release of the
2019 Annual Tables
These tables are an advance data release of those to be incorporated in the USGS
Minerals Yearbook 2019, v. I, Metals and Minerals. The full report (text and
tables) will be released when publication layout is complete. Substantive changes
to tables are not anticipated, but would be incorporated into the full report, which
will replace these advance data release tables.
Posted: August 12, 2022

## T1
TABLE 1
SALIENT TIN STATISTICS1
(Metric tons contained tin, unless otherwise specified)
|  | 2015 |  | 2016 |  | 2017 |  | 2018 |  | 2019
United States:
Production, secondary, contained tin from old scrape |  | 10100 |  | 9960 |  | 10000 |  | 9900 |  | 10500
Exports, refined tin |  | 807 |  | 1150 |  | 1560 |  | 941 |  | 1300
Imports for consumption, refined tin |  | 33600 |  | 32200 |  | 34300 |  | 36800 |  | 34100
Consumption, reported:
Primary |  | 23900 |  | 22500 |  | 23300 |  | 28000 |  | 28500
Secondary |  | 2940 |  | 2920 |  | 3100 |  | 4680 |  | 4240
Stocks, yearend, U.S. industry2 |  | 7090 |  | 6370 |  | 6660 |  | 10100 |  | 10300
Prices, average:3
Platts Metals Week New York dealer, Grade A | cents per pound | 756.43 |  | 839.1 |  | 936.65 |  | 935.87 |  | 868.08
London Metal Exchange, cash | do. | 729.18 |  | 815.22 | r | 911.22 | r | 914.29 | r | 846.43
World, production:
Mine |  | 307000 |  | 309000 | r | 341000 | r | 323000 | r | 296000
Smelter:
Primary |  | 334000 | r | 342000 |  | 351000 | r | 355000 | r | 329000
Secondary |  | 22800 |  | 22400 |  | 22800 |  | 19300 |  | 19800
Total |  | 357000 | r | 365000 |  | 373000 | r | 374000 | r | 349000
eEstimated. rRevised. do. Ditto.
1Table includes data available through April 30, 2021. Data are rounded to no more than three significant digits, except prices.
2Includes primary, secondary, in process, jobbers-importers, and pig tin afloat to the United States.
3Source: S&P Global Platts Metals Week.

## T2
TABLE 2
U.S. CONSUMPTION OF PRIMARY AND SECONDARY TIN1
(Metric tons, contained tin)
| 2018 | 2019
Stocks, January 12 | 9220 | 8670
Net receipts during year:
Primary | 28100 | 28400
Secondary | 2890 | 2460
Scrap | 2210 | 2150
Total receipts | 33200 | 33000
Total available | 42300 | 41700
Tin consumed in manufactured products:
Primary | 28000 | 28500
Secondary | 4680 | 4240
Total | 32700 | 32700
Intercompany transactions in scrap | 389 | 353
Total processed | 33000 | 33100
Stocks, December 31 (total available less total processed) | 9230 | 8590
1Table includes data available through April 30, 2021. Data are rounded to no more than three significant digits; may not add to totals shown.
2Includes tin in transit in the United States.

## T3
TABLE 3
U.S. CONSUMPTION OF TIN, BY FINISHED PRODUCT1
(Metric tons, contained tin)
| 2018 |  |  | 2019
Product | Primary | Secondary | Total | Primary | Secondary | Total
Alloys, miscellaneous2 | 3270 | 11 | 3280 | 4250 | W | 4250
Babbitt | 378 | 25 | 403 | 318 | W | 318
Bar tin | 461 | -- | 461 | 495 | -- | 495
Bronze and brass | 867 | 1400 | 2260 | 776 | 1060 | 1840
Chemicals | 7150 | W | 7150 | 7290 | W | 7290
Solder | 4170 | W | 4170 | 3740 | W | 3740
Tinning | 427 | -- | 427 | 423 | W | 423
Tinplate3 | 5760 | W | 5760 | 5820 | W | 5820
Other4 | 5490 | 3250 | 8740 | 5360 | 3170 | 8540
Total | 28000 | 4680 | 32700 | 28500 | 4240 | 32700
W Withheld to avoid disclosing company proprietary data; included with "Other." -- Zero.
1Table includes data available through April 30, 2021. Data are rounded to no more than three significant digits; may not add to totals shown.
2Includes terne metal.
3Includes secondary pig tin and tin acquired in chemicals.
4Includes britannia metal, collapsible tubes and foil, jewelers' metal, pewter, tin powder, type metal, and white metal.

## T4
TABLE 4
U.S. INDUSTRY YEAREND TIN STOCKS1
(Metric tons)
| 2018 | 2019
Plant raw materials:
Pig tin:
Primary2 | 8140 | 8120
Secondary | 577 | 513
In process3 | 501 | 511
Total | 9220 | 9140
Additional pig tin:
Jobbers-importers | 909 | W
Afloat to United States | 2 | W
Total | 911 | 1170
Grand total | 10100 | 10300
W Withheld to avoid disclosing company proprietary data.
1Table includes data available through April 30, 2021. Data are rounded to no more than three significant digits; may not add to totals shown.
2Includes tin in transit in the United States.
3Data only include tin content of scrap.

## T5
TABLE 5
U.S. STOCKS, RECEIPTS, AND CONSUMPTION OF NEW AND OLD SCRAP AND TIN RECOVERED, BY TYPE OF SCRAP1
(Metric tons)
Gross weight of scrap
| Stocks, |  | Consumption |  |  |  | Stocks, | Tin recoverede
Type of scrap | January 1 | Receipts | New | Old |  | Total | December 31 | New | Old | Total
2018:
Copper-base scrap:e
Ingot makers | 3370 | 43600 | W | W |  | 43500 | 3400 | (2) | (2) | (2)
Brass mills3 | W | W | W | W |  | W | W | (2) | (2) | (2)
Foundries and other plants | 685 | 3380 | W | W |  | 3360 | 699 | (2) | (2) | (2)
Total | XX | XX | XX | XX |  | XX | XX | (2) | (2) | (2)
Lead-base scrap | 19600 | 889000 | 27,900 | 863000 | r | 892000 | W | (2) | (2) | (2)
Tin-base scrap4 | W | W | W | W |  | W | W | (2) | (2) | (2)
Grand total | XX | XX | XX | XX |  | XX | XX | 8110 | 9900 | 18000
2019:
Copper-base scrap:e
Ingot makers | 3400 | 44000 | W | W |  | 44000 | 3400 | (2) | (2) | (2)
Brass mills3 | W | W | W | W |  | W | W | (2) | (2) | (2)
Foundries and other plants | 699 | 3300 | W | W |  | 3300 | 710 | (2) | (2) | (2)
Total | XX | XX | XX | XX |  | XX | XX | (2) | (2) | (2)
Lead-base scrap | W | 891000 | W | W |  | 900000 | 7810 | (2) | (2) | (2)
Tin-base scrap4 | W | W | W | W |  | W | W | (2) | (2) | (2)
Grand total | XX | XX | XX | XX |  | XX | XX | 8120 | 10500 | 18600
eEstimated. rRevised. W Withheld to avoid disclosing company proprietary data. XX Not applicable.
1Table includes data available through April 30, 2021. Data are rounded to no more than three significant digits; may not add to totals shown.
2Withheld to avoid disclosing company proprietary data, included in totals.
3Consumption is assumed to be equal to receipts.
4Includes tinplate and other scrap recovered at detinning plants.

## T6
TABLE 6
U.S. EXPORTS OF TIN IN VARIOUS FORMS1
| 2018 |  | 2019
| Quantity |  | Quantity
| (metric tons, | Value | (metric tons, | Value
Form | gross weight) | (thousands) | gross weight) | (thousands)
Unwrought:
Refined tin | 941 | 18900 | 1300 | 26500
Tin alloys | 885 | 19900 | 1200 | 17800
Wrought:
Tin bars, rods, profiles, and wire | 6010 | 44700 | 5480 | 46600
Tin foil | 20 | 320 | 51 | 345
Tin plates, sheet, and strip | 2280 | 4700 | 1080 | 3550
Tin tubes, pipes, and tube and pipe fittings | 171 | 2560 | 186 | 3160
Tin waste and scrap | 5980 | 4570 | 2470 | 2270
Tin flakes and powders | 285 | 4610 | 274 | 5070
Tinplate and ternplate | 110000 | 79800 | 96600 | 72500
1Table includes data available through September 24, 2020. Data are rounded to no more than three significant digits.
Source: U.S. Census Bureau.

## T7
TABLE 7
U.S. IMPORTS FOR CONSUMPTION OF TIN IN VARIOUS FORMS1
| 2018 |  | 2019
| Quantity |  | Quantity
| (metric tons, | Value | (metric tons, | Value
Form | gross weight) | (thousands) | gross weight) | (thousands)
Unwrought:
Refined tin | 36800 | 731000 | 34100 | 659000
Tin alloys | 1430 | 27400 | 1020 | 14400
Wrought:
Tin bars, rods, profiles, and wire | 1460 | 26400 | 1450 | 32400
Tin foil | 91 | 3290 | 56 | 1960
Tin plates, sheet, and strip | 89 | 459 | 58 | 418
Tin tubes, pipes, and tube and pipe fittings | 143 | 572 | 196 | 499
Tin waste and scrap | 47700 | 15700 | 30400 | 11200
Tin flakes and powders | 189 | 5310 | 117 | 3520
Tin oxides | 590 | 11100 | 211 | 4110
Tinplate and ternplate | 696000 | 720000 | 685000 | 720000
1Table includes data available through September 24, 2020. Data are rounded to no more than three significant digits.
Source: U.S. Census Bureau.

## T8
TABLE 8
U.S. IMPORTS FOR CONSUMPTION OF REFINED TIN,
BY COUNTRY OR LOCALITY1
| 2018 |  | 2019
| Quantity | Value | Quantity | Value
Country or locality | (metric tons) | (thousands) | (metric tons) | (thousands)
Belgium | 112 | 2430 | 327 | 6520
Bolivia | 6310 | 130000 | 5940 | 115000
Brazil | 2740 | 56900 | 3020 | 57900
Canada | 61 | 1150 | 25 | 819
China | 1310 | 26700 | 1340 | 27300
Estonia | -- | -- | 480 | 10200
Indonesia | 10500 | 189000 | 5230 | 93100
Malaysia | 7590 | 155000 | 7120 | 137000
Peru | 6660 | 138000 | 7930 | 154000
Poland | 731 | 16000 | 1080 | 22400
Russia | -- | -- | 845 | 17300
Singapore | 50 | 991 | -- | --
Taiwan | 119 | 2540 | 20 | 399
Thailand | 422 | 9030 | 600 | 12100
Other | 171 | 3430 | 202 | 4470
Total | 36800 | 731000 | 34100 | 659000
-- Zero.
1Table includes data available through September 24, 2020. Data are rounded to no more than three significant digits; may not add to totals shown.
Source: U.S. Census Bureau.

## T9
TABLE 9
TIN: WORLD MINE PRODUCTION, BY COUNTRY OR LOCALITY1
(Metric tons, tin content)
Country or locality | 2015 |  | 2016 |  | 2017 |  | 2018 |  | 2019
Australia | 7158 |  | 6635 |  | 7402 |  | 6871 |  | 7738
Bolivia | 20135 |  | 17460 |  | 18341 | r | 17251 | r | 17000 | e
Brazil | 18900 | r | 19705 | r | 17081 | r | 17591 | r | 13993
Burmae, 2 | 41000 |  | 57000 |  | 67500 |  | 54600 |  | 42000
Burundie | 45 |  | 14 |  | 140 | r | 200 | r | 240
China | 110156 |  | 97200 |  | 95500 | r | 90000 | e | 84500
Congo, Kinshasae | 5000 |  | 7100 |  | 11000 |  | 9800 | r | 12200
Indonesia | 70361 |  | 69621 |  | 83000 |  | 85000 |  | 77468
Laos | 512 |  | 1117 |  | 1083 | r | 1551 | r | 1400 | e
Malaysia | 4125 |  | 4158 |  | 3894 |  | 3868 | r | 3611
Mongolia | 64 |  | 39 |  | 25 |  | 25 |  | 25 | e
Namibia | -- |  | -- |  | -- |  | -- |  | 10
Nigeria3 | 2500 |  | 2300 |  | 8300 |  | 7800 |  | 5800
Peru | 19511 |  | 18789 |  | 17790 |  | 18601 |  | 19853
Portugal | 42 |  | 54 |  | 81 |  | 111 | r | 100 | e
Russia | 578 |  | 627 |  | 1011 | r | 1530 | r | 1800
Rwandae | 2400 |  | 2200 |  | 3000 |  | 3000 | r | 2300
Tanzania | 179 |  | 138 |  | 91 | r | 8 | r | 10 | e
Thailand, mineral concentrate | 72 |  | 92 |  | 541 |  | 75 |  | 73
Uganda | 135 |  | 63 |  | 66 |  | 26 | r, e | 91 | e
Vietnam | 4530 |  | 4579 |  | 5000 | r | 5500 | r | 5500
Total | 307000 |  | 309000 | r | 341000 | r | 323000 | r | 296000
eEstimated. rRevised. -- Zero.
1Table includes data available through September 8, 2020. All data are reported unless otherwise noted. Totals and estimated data are rounded to no more than three significant digits; may not add to totals shown.
2Includes content of tin-tungsten concentrate.
3Tin content is estimated as 62% of reported gross weight concentrate.

## T10
TABLE 10
TIN: WORLD SMELTER PRODUCTION, BY COUNTRY OR LOCALITY1, 2
(Metric tons, tin content)
Country or locality | 2015 |  | 2016 |  | 2017 |  | 2018 |  | 2019
Belgium, secondary | 8860 |  | 8540 |  | 9700 |  | 9330 |  | 9300
Bolivia, primary | 15464 |  | 16810 |  | 16648 | r | 15611 | r | 14000 | e
Brazil, primary | 16531 | r | 12542 |  | 13796 |  | 12900 |  | 11927
China, primary | 167200 |  | 182500 |  | 178400 | r | 182000 | r | 166000
Greece, secondary | -- |  | -- |  | 50 | e | 50 | e | --
India:
Primary | 17 |  | 9 |  | 15 | r | 18 | r | 19
Secondary | 3800 | e | 3800 | e | 3000 | e | -- |  | --
Total | 3817 |  | 3809 |  | 3015 | r | 18 | r | 19
Indonesia, primary | 67400 |  | 66900 |  | 80000 |  | 81427 |  | 76389
Japan, primary | 1688 |  | 1620 |  | 1624 |  | 1650 | r | 1547
Malaysia, primary | 30209 |  | 26758 |  | 27200 |  | 27197 |  | 24320
Norway, secondarye | 50 |  | 50 |  | 50 |  | 50 |  | --
Peru, primary | 20396 |  | 19390 |  | 17906 |  | 18255 |  | 19555
Rwanda, primary | 400 | e | -- | e | -- | e | -- |  | 1000 | e
Spain, secondary | 10 | e | 11 |  | 35 |  | -- | e | -- | e
Thailand, primary | 10616 |  | 10807 |  | 10588 |  | 10721 | r | 9600
United States, secondarye | 10100 |  | 9960 |  | 10000 |  | 9900 |  | 10500
Vietnam, primary | 4382 |  | 4919 |  | 4400 | r | 4900 | r | 4800
Grand total | 357000 | r | 365000 |  | 373000 | r | 374000 | r | 349000
Of which:
Primary | 334000 | r | 342000 |  | 351000 | r | 355000 | r | 329000
Secondary | 22800 |  | 22400 |  | 22800 |  | 19300 |  | 19800
eEstimated. rRevised. -- Zero.
1Table includes data available through September 9, 2020. All data are reported unless otherwise noted. Grand totals, U. S. data, and estimated data are rounded to no more than three significant digits; may not add to totals shown.
2Whenever possible, total output has been separated into primary (from ores and concentrates) and secondary (tin metal recovered from old scrap). Data reflects metal production at the first measurable stage of metal output.