## Note
Advance Data Release of the
2020 Annual Tables
These tables are an advance data release of those to be incorporated in the USGS Minerals Yearbook 2020, v. I, Metals and Minerals. The full report (text and tables) will be released when publication layout is complete. Substantive changes to tables are not anticipated, but would be incorporated into the full report, which will replace these advance data release tables.
Posted: January 27, 2022

## T1
TABLE 1
SALIENT U.S. CLAY STATISTICS1, 2
(Thousand metric tons and thousand dollars)
| 2016 |  | 2017 |  | 2018 |  | 2019 |  | 2020
Domestic clays sold or used by producers:
Quantity | 26100 | r | 27200 | r | 26400 | r | 26100 | r | 25100
Valuee | 1630000 |  | 1750000 | r | 1750000 | r | 1730000 | r | 1590000
Exports:
Quantity | 3800 |  | 4040 |  | 4030 |  | 3880 |  | 3360
Value | 934000 |  | 985000 |  | 1020000 |  | 975000 |  | 860000
Imports for consumption:
Quantity | 473 |  | 430 |  | 421 |  | 389 | r | 284
Value | 78500 |  | 88100 |  | 83900 |  | 82200 | r | 64800
World, production:
Bentonite | 17200 | r | 18600 | r | 18800 | r | 18900 | r | 18200
Fuller's earth | 3720 | r | 3830 | r | 4060 | r | 4090 | r | 3930
Kaolin | 44800 | r | 44300 |  | 45100 | r | 48000 | r | 46400
eEstimated. rRevised.
1Table includes data available through September 24, 2021. Data are rounded to no more than three significant digits.
2Excludes Puerto Rico.

## T2
TABLE 2
CLAYS SOLD OR USED BY PRODUCERS IN THE
UNITED STATES, BY STATE1, 2
(Thousand metric tons and thousand dollars)
| 2019 |  |  |  | 2020
| Quantity |  | Value |  | Quantity | Value
State:
Alabama | 1590 | r | 24800 | r, e | 1600 | 24800 | e
Alaska | -- |  | -- |  | -- | --
Arizona | W |  | W |  | W | W
Arkansas | W |  | W |  | W | W
California | 689 |  | 50300 | e | 682 | 52500 | e
Colorado | W |  | W |  | W | W
Connecticut | W |  | W |  | -- | --
Delaware | -- |  | -- |  | -- | --
Floridae | 12 |  | 2700 |  | 12 | 2670
Georgiae | 5430 | r | 833000 | r | 4920 | 752000
Hawaii | -- |  | -- |  | -- | --
Idaho | -- |  | -- |  | -- | --
Illinois | W |  | W |  | W | W
Indiana | 459 | r | 6510 | r, e | 445 | 6140 | e
Iowa | 158 |  | 609 | e | 165 | 630
Kansas | 409 | r | 3670 | r, e | 416 | 3150
Kentuckye | 207 |  | 8090 |  | 203 | 7740
Louisiana | W |  | W |  | W | W
Maine | W |  | W |  | W | W
Maryland | W |  | W |  | -- | --
Massachusetts | W |  | W |  | W | W
Michigan | W |  | W |  | W | W
Minnesota | -- |  | -- |  | -- | --
Mississippie | 490 |  | 39100 |  | 462 | 42000
Missouri | 1340 |  | 29400 | e | 1260 | 30100 | e
Montana | W |  | W |  | W | W
Nebraska | W |  | W |  | W | W
Nevada | W |  | W |  | W | W
New Hampshire | -- |  | -- |  | -- | --
New Jersey | -- |  | -- |  | -- | --
New Mexico | W |  | W |  | W | W
New York | 735 |  | 34600 | e | 628 | 25900
North Carolina | 1360 | r | 38500 |  | 1310 | 38800
North Dakota | 51 |  | 365 |  | 54 | 419
Ohio | 628 | r | 9190 | r | 590 | 8440 | e
Oklahomae | 544 | r | 1810 | r | 576 | 1870
Oregon | W |  | W |  | W | W
Pennsylvania | 272 | e | 2980 | r, e | 298 | 3200
Rhode Island | -- |  | -- |  | -- | --
South Carolinae | 568 |  | 34800 |  | 522 | 27600
South Dakota | W |  | W |  | W | W
Tennesseee | 857 |  | 67400 |  | 914 | 70500
Texas | 3090 |  | 73100 | r | 3310 | 63700
Utah | 468 | r | 13500 | r, e | 455 | 14600 | e
Vermont | -- |  | -- |  | -- | --
Virginia | W |  | W |  | W | W
Washington | W |  | W |  | W | W
West Virginia | W |  | W |  | W | W
Wisconsin | -- |  | -- |  | -- | --
Wyoming | 4140 |  | 389000 | e | 3910 | 363000 | e
Other | 2560 |  | 62700 | r, e | 2410 | 48400 | e
Total | 26100 | r | 1730000 | r, e | 25100 | 1590000 | e
Type:
Ball Claye | 1060 |  | 60100 |  | 1080 | 63300
Bentonite | 4520 | r | 443000 | r, e | 4240 | 405000 | e
Common clay and shale | 12800 | r | 219000 | r | 12600 | 201000
Fire clay | 603 |  | 8490 |  | 635 | 8360 | e
Fuller's earthe | 1990 | r | 175000 | r | 1980 | 177000
Kaoline | 5060 |  | 820000 |  | 4570 | 733000
Total | 26100 | r | 1730000 | r, e | 25100 | 1590000 | e
eEstimated. rRevised. W Withheld to avoid disclosing company proprietary data; included with “Other.” -- Zero.
1Table includes data available through September 24, 2021. Data are rounded to no more than three significant digits; may not add to totals shown.
2Excludes Puerto Rico and attapulgite production.

## T3
TABLE 3
ESTIMATED BALL CLAY SOLD OR USED BY PRODUCERS IN THE UNITED STATES, BY TYPE AND USE1
(Thousand metric tons and thousand dollars)
| 2019 |  | 2020
Type and use | Quantity | Value | Quantity | Value
Type:
Airfloat | 317 | 25300 | 306 | 26000
Unprocessed | 663 | 30700 | 695 | 33400
Water-slurried | 84 | 4080 | 83 | 4010
Total | 1060 | 60100 | 1080 | 63300
Use:
Fillers, extenders, and binders2 | 26 | NA | 26 | NA
Floor and wall tile | 588 | NA | 546 | NA
Miscellaneous ceramics3 | 138 | NA | 190 | NA
Sanitaryware | 187 | NA | 190 | NA
Miscellaneous4 | 125 | NA | 131 | NA
Exports, reported by producers5 | W | NA | W | NA
Total | 1060 | 60100 | 1080 | 63300
NA Not available. W Withheld to avoid disclosing company proprietary data; included in “Miscellaneous ceramics.”
1Table includes data available through September 24, 2021. Data are rounded to no more than three significant digits; may not add to totals shown.
2Includes adhesives; animal feed; fertilizer carriers; medical, pharmaceutical, cosmetics; paint; pesticides and related products and other fillers, extenders, and binders.
3Includes catalysts, dinnerware and fine china, electrical porcelain, fiberglass, mineral wool, miscellaneous ceramics, and roofing granules.
4Includes chemical manufacturing, heavy-clay products, refractories, paint and unknown uses.
5Includes miscellaneous ceramics and unknown uses.

## T4
TABLE 4
BENTONITE SOLD OR USED BY PRODUCERS IN THE UNITED STATES, BY TYPE AND USE1
(Thousand metric tons and thousand dollars)
| 2019 |  |  |  | 2020
Type and use | Quantity |  | Value |  | Quantity | Value
Type:
Nonswellinge | 154 | r | 33200 | r | 136 | 22400
Swelling | 4360 | r | 410000 | r, e | 4110 | 383000 | e
Total | 4520 | r | 443000 | r, e | 4240 | 405000 | e
Use:e
Domestic:
Pet waste absorbents | 1840 |  | NA |  | 1810 | NA
Adhesives | W |  | NA |  | W | NA
Animal feed | 47 | r | NA |  | 73 | NA
Drilling mud | 856 |  | NA |  | 810 | NA
Filler and extender applications2 | 24 |  | NA |  | 20 | NA
Foundry sand | W |  | NA |  | W | NA
Pelletizing (iron ore) | W |  | NA |  | W | NA
Waterproofing and sealing | 99 |  | NA |  | 98 | NA
Miscellaneous civil engineering3 | 126 |  | NA |  | 134 | NA
Miscellaneous4 | 823 | r | NA |  | 689 | NA
Total | 3820 | r | NA |  | 3630 | NA
Exports, reported by producers:
Drilling mud | (5) |  | NA |  | (5) | NA
Foundry sand | 200 |  | NA |  | 186 | NA
Other6 | 501 | r | NA |  | 423 | NA
Total | 700 | r | NA |  | 609 | NA
Grand total | 4520 | r | 443000 | r, e | 4240 | 405000 | e
eEstimated. rRevised. NA Not available. W Withheld to avoid disclosing company proprietary data; included in “Domestic Miscellaneous.”
1Table includes data available through September 24, 2021. Data are rounded to no more than three significant digits; may not add to totals shown.
2Includes asphalt emulsions, asphalt tiles, cosmetics, fertilizers, ink, medical, paint, paper coating, paper filling, pesticides and related products, pharmaceuticals, plastics, and miscellaneous filler and extender applications.
3Includes water treatment and filtering and other civil engineering applications.
4Includes ceramics, chemical manufacturing, clarifying and decolorizing, heavy-clay products, oil and grease absorbents, refractories, and unknown uses.
5Withheld to avoid disclosing company proprietary data; included in “Use: Exports, reported by producers: Other.”
6Includes absorbents, fillers and extenders, iron ore pelletizing, refractories, and unknown uses.

## T5
TABLE 5
COMMON CLAY AND SHALE SOLD OR USED BY PRODUCERS
IN THE UNITED STATES, BY STATE AND USE1, 2, 3
(Thousand metric tons and thousand dollars)
| 2019 |  |  |  | 2020
State and use | Quantity |  | Value |  | Quantity | Value
State:
Alabama | 1510 |  | 17100 | e | 1520 | 17900 | e
Arkansas | W |  | W |  | W | W
California | 429 |  | W |  | 422 | W
Colorado | W |  | W |  | W | W
Connecticut | W |  | W |  | -- | --
Georgia | W |  | W |  | W | W
Illinois | W |  | W |  | W | W
Indiana | 438 | r | 4880 | r, e | 426 | 4670 | e
Iowa | 158 |  | 609 | e | 165 | 630
Kansas | 373 | r | W |  | 383 | 1590 | e
Kentuckye | 207 |  | 8090 |  | 203 | 7740
Louisiana | W |  | W |  | W | W
Maine | W |  | W |  | W | W
Maryland | W |  | W |  | -- | --
Massachusetts | W |  | W |  | W | W
Michigan | W |  | W |  | W | W
Mississippi | W |  | W |  | W | W
Missouri | W |  | W |  | W | W
Montana | W |  | W |  | W | W
Nebraska | W |  | W |  | W | W
New Mexico | W |  | W |  | W | W
New York | 735 |  | 34600 | e | 628 | 25900
North Carolina | 1350 | r | W |  | 1300 | W
North Dakota | 51 |  | 365 |  | 54 | 419
Ohio | 512 | r | 7300 | r | 438 | 5960 | e
Oklahoma | 544 | r | 1810 | r, e | 576 | 1870 | e
Oregon | W |  | W |  | W | W
Pennsylvania | 272 | e | 2980 | r, e | 298 | 3200
South Carolinae | 194 |  | 1180 |  | 200 | 1210
South Dakota | W |  | W |  | W | W
Texas | 2800 |  | 49700 | r | 3050 | 42900
Utah | 365 |  | 4910 | e | 340 | 5330 | e
Virginia | W |  | W |  | W | W
Washington | W |  | W |  | W | W
West Virginia | W |  | W |  | W | W
Wyoming | 47 |  | 104 |  | 54 | 120
Other | 2850 |  | 85400 | r | 2570 | 81800
Total | 12800 | r | 219000 | r | 12600 | 201000
Use:e
Floor and wall tile4 | 180 | r | NA |  | 186 | NA
Heavy-clay products:
Brick, extruded | 5270 | r | NA |  | 5490 | NA
Brick, other | 205 |  | NA |  | 191 | NA
Other5 | 51 | r | NA |  | 41 | NA
Lightweight aggregate:
Concrete block | 1590 | r | NA |  | 1500 | NA
Structural concrete | 979 | r | NA |  | 869 | NA
Miscellaneous6 | 1250 | r | NA |  | 1180 | NA
Portland and other cements | 2940 | r | NA |  | 2810 | NA
Refractories7 | 123 |  | NA |  | 41 | NA
Miscellaneous8 | 238 | r | NA |  | 323 | NA
Total | 12800 | r | 219000 | r | 12600 | 201000
eEstimated. rRevised. NA Not available. W Withheld to avoid disclosing company proprietary data; included in “State: Other.”
1Table includes data available through September 24, 2021. Data are rounded to no more than three significant digits; may not add to totals shown.
2Excludes Puerto Rico.
3Includes only production for companies with mills or plants.
4Includes ceramic tile, quarry tile, and miscellaneous floor and wall tiles.
5Includes drain tile, flowerpots, flue linings, sewer pipes, structural tile, and miscellaneous heavy-clay products.
6Includes highway surfacing and miscellaneous aggregate products.
7Includes block and shapes, firebrick, grogs and calcines, mortar and cement, and miscellaneous refractories.
8Includes exports reported by producers; miscellaneous civil engineering and sealings; miscellaneous fillers, extenders, and binders; pottery; roofing granules; miscellaneous ceramics and unknown uses.

## T6
TABLE 6
ESTIMATED FULLER'S EARTH SOLD OR USED BY PRODUCERS IN THE UNITED STATES, BY TYPE AND USE1
(Thousand metric tons and thousand dollars)
| 2019 |  |  |  | 2020
Type and use | Quantity |  | Value |  | Quantity | Value
Type:
Attapulgite | (2) |  | (2) |  | (2) | (2)
Montmorillonite | 1990 | r | 175000 | r | 1980 | 177000
Total | 1990 | r | 175000 | r | 1980 | 177000
Use:
Absorbents3 | 1600 | r | NA |  | 1610 | NA
Animal feed | 55 |  | NA |  | 52 | NA
Fillers, extenders, and binders4 | 72 | r | NA |  | 65 | NA
Filtering, clarifying, and decolorizing5 | W |  | NA |  | W | NA
Miscellaneous6 | 260 | r | NA |  | 250 | NA
Exports, reported by producers7 | W |  | NA |  | W | NA
Total | 1990 | r | 175000 | r | 1980 | 177000
rRevised. NA Not available. W Withheld to avoid disclosing company proprietary data; included in “Use: Miscellaneous.”
1Table includes data available through September 24, 2021. Data are rounded to no more than three significant digits; may not add to totals shown.
2Withheld to avoid disclosing company proprietary data. Primarily gellant-grade fuller’s earth. More information can be found in the “Fuller’s Earth” section of this report.
3Includes oil and grease absorbents, pet waste absorbents, and miscellaneous absorbents.
4Includes asphalt emulsions; medical, pharmaceuticals, and cosmetics; paints; pesticides and related products; and miscellaneous filler, extender, and binder applications.
5Includes mineral and vegetable oils and greases.
6Includes civil engineering, drilling mud, and unknown uses.
7Includes drilling mud, oil and grease absorbents, paint, pet waste absorbents, and unknown uses.

## T7
TABLE 7
ESTIMATED KAOLIN SOLD OR USED BY PRODUCERS IN THE UNITED STATES,
BY STATE AND TYPE1
(Thousand metric tons and thousand dollars)
| 2019 |  |  | 2020
State and type | Quantity | Value |  | Quantity | Value
State:
Alabama | W | W |  | W | W
California | W | W |  | W | W
Florida | 12 | 2700 |  | 12 | 2670
Georgia | 4630 | 781000 |  | 4200 | 703000
Nevada | W | W |  | W | W
South Carolina | 375 | 33700 |  | 322 | 26300
Other | 40 | 1980 |  | 35 | 1700
Total | 5060 | 820000 |  | 4570 | 733000
Type:
Airfloat | 810 | 67300 | r | 712 | 57200
Calcined2 | 845 | 139000 |  | 822 | 131000
Delaminated | 600 | 89700 |  | 548 | 81000
Unprocessed | 173 | 5940 | r | 163 | 5080
Water washed | 2630 | 517000 |  | 2330 | 459000
Total | 5060 | 820000 |  | 4570 | 733000
rRevised. W Withheld to avoid disclosing company proprietary data; included with “State: Other.”
1Table includes data available through September 24, 2021. Data are rounded to no more than three significant digits; may not add to totals shown.
2Includes pigment-grade kaolin (low-temperature calcined kaolin) and refractory-grade kaolin (high-temperature calcined kaolin).

## T8
TABLE 8
ESTIMATED KAOLIN SOLD OR USED BY PRODUCERS IN THE UNITED STATES, BY USE1
(Thousand metric tons)
Use | 2019 | 2020
Domestic:
Ceramics:
Catalyst (oil and gas refining) | 227 | 194
Fiberglass, mineral wool | W | W
Fine china and dinnerware | 11 | 10
Floor and wall tile | 38 | 36
Pottery | W | W
Roofing granules | W | W
Sanitaryware | 86 | 73
Miscellaneous2 | 510 | 477
Chemical manufacture | (3) | (3)
Fillers, extenders, binders:
Adhesives | 52 | 43
Paint | 295 | 278
Paper coating | 1100 | 995
Paper filling | W | W
Pesticide | W | W
Plastics | 102 | 92
Rubber | 218 | 197
Miscellaneous4 | 203 | 192
Heavy-clay products5 | 99 | 104
Refractories6 | 513 | 494
Miscellaneous applications | 126 | 92
Total | 3580 | 3280
Exports, reported by producers:
Ceramics | W | W
Paint | 90 | 77
Paper coating | 1150 | 990
Paper filling | W | W
Rubber | 48 | 40
Unknown uses7 | 188 | 186
Total | 1480 | 1290
Grand total | 5060 | 4570
W Withheld to avoid disclosing company proprietary data.
1Table includes data available through September 24, 2021. Data are rounded to no more than three significant digits; may not add to totals shown.
2Includes electrical porcelain, miscellaneous ceramics, and withheld data under “Domestic: Ceramics.”
3Withheld to avoid disclosing company proprietary data; included in “Domestic: Miscellaneous applications.”
4Includes animal feed; medical, pharmaceuticals, and cosmetics; miscellaneous fillers, extenders, and binders; and withheld data under “Domestic: Fillers, extenders, binders.”
5Includes brick (common) and portland and other cements.
6Includes block and shapes, firebrick, grogs and calcines, kiln furniture, and miscellaneous refractories.
7Includes withheld data under “Exports, reported by producers.”

## T9
TABLE 9
ESTIMATED GEORGIA KAOLIN SOLD OR USED BY PRODUCERS, BY TYPE AND USE1
(Thousand metric tons and thousand dollars)
| 2019 |  |  | 2020
Type and use | Quantity | Value |  | Quantity | Value
Type:
Airfloat | 473 | 34100 | r | 438 | 31400
Calcined2 | 811 | 137000 |  | 792 | 129000
Delaminated | 600 | 89700 |  | 548 | 81000
Unprocessed | 128 | 5540 | r | 109 | 4610
Water washed | 2620 | 515000 |  | 2310 | 457000
Total | 4630 | 781000 |  | 4200 | 703000
Use:
Domestic:
Ceramics:
Catalysts (oil-refining) | W | NA |  | W | NA
Fiberglass, mineral wool | W | NA |  | W | NA
Roofing granules | W | NA |  | W | NA
Other3 | 733 | NA |  | 669 | NA
Fillers, extenders, and binders:
Adhesives | 48 | NA |  | 41 | NA
Paint | 292 | NA |  | 276 | NA
Paper coating | 1100 | NA |  | 994 | NA
Paper filling | W | NA |  | W | NA
Plastic | 100 | NA |  | 90 | NA
Rubber | 69 | NA |  | 66 | NA
Other4 | 204 | NA |  | 193 | NA
Heavy-clay products5 | (6) | NA |  | (6) | NA
Refractories7 | (6) | NA |  | (6) | NA
Undistributed8 | 614 | NA |  | 584 | NA
Total | 3160 | NA |  | 2910 | NA
Exports, reported by producers:
Paint | W | NA |  | W | NA
Paper coating9 | 1150 | NA |  | 990 | NA
Paper filling9 | W | NA |  | W | NA
Rubber | 42 | NA |  | 35 | NA
Undistributed10 | 277 | NA |  | 263 | NA
Total | 1470 | NA |  | 1290 | NA
Grand total | 4630 | 781000 |  | 4200 | 703000
rRevised. NA Not available. W Withheld to avoid disclosing company proprietary data.
1Table includes data available through September 24, 2021. Data are rounded to no more than three significant digits; may not add to totals shown.
2Includes pigment- and refractory-grade calcined kaolin.
3Includes fine china and dinnerware, floor and wall tile, pottery, sanitaryware, miscellaneous ceramics, and withheld data under “Domestic: Ceramics.”
4Includes animal feed; asphalt tile; fertilizers; medical, pharmaceuticals, and cosmetics; pesticides and related products; miscellaneous fillers, extenders, and binders; and withheld data under “Domestic: Fillers, extenders, and binders.”
5Includes brick (common and face), portland cement, and miscellaneous heavy-clay products.
6Withheld to avoid disclosing company proprietary data; included in “Domestic: Undistributed.”
7Includes block and shapes, firebrick, grogs and calcines, high-alumina specialties, kiln furniture, and miscellaneous refractories.
8Includes chemical manufacturing, waterproofing seals, and unknown uses.
9Some export sales by producers may be included with domestic sales.
10Includes miscellaneous ceramics; miscellaneous fillers, extenders, and binders; unknown uses; and withheld data under “Exports, reported by producers.”

## T10
TABLE 10
ESTIMATED SOUTH CAROLINA KAOLIN SOLD OR USED BY PRODUCERS, BY USE1, 2
(Thousand metric tons and thousand dollars)
| 2019 |  | 2020
Use | Quantity | Value | Quantity | Value
Ceramics3 | 126 | NA | 110 | NA
Rubber (includes exports) | 153 | NA | 135 | NA
Other4 | 95 | NA | 77 | NA
Total | 375 | 33700 | 322 | 26300
NA Not available.
1Table includes data available through September 24, 2021. Data are rounded to no more than three significant digits; may not add to totals shown.
2Includes airfloat, calcined, and unprocessed kaolin.
3Includes catalysts (oil-refining), fiberglass, and sanitaryware.
4Includes adhesives, brick (common), fertilizers, paint, paper coating, plastics, portland cement, and refractories.

## T11
TABLE 11
COMMON CLAY AND SHALE USED IN BUILDING BRICK
PRODUCTION IN THE UNITED STATES, BY STATE1, 2
(Thousand metric tons and thousand dollars)
| 2019 |  |  |  | 2020
State | Quantity |  | Value |  | Quantity | Value
Alabama | 637 |  | W |  | 687 | W
Arkansas | W |  | W |  | W | W
California | W |  | W |  | W | W
Colorado | W |  | W |  | W | W
Connecticut | W |  | W |  | -- | --
Georgia | W |  | W |  | W | W
Illinois | W |  | W |  | W | W
Indiana | W |  | W |  | W | W
Iowa | W |  | W |  | W | W
Kansas | 75 |  | 551 | e | 72 | 536 | e
Kentucky | W |  | W |  | W | W
Louisiana | W |  | W |  | W | W
Maine | W |  | W |  | W | W
Maryland | W |  | W |  | -- | --
Massachusetts | W |  | W |  | W | W
Michigan | W |  | W |  | W | W
Mississippi | W |  | W |  | W | W
Nebraska | W |  | W |  | W | W
New Mexico | W |  | W |  | W | W
North Carolina | 680 |  | 3580 |  | 675 | 3440 | e
North Dakota | 51 |  | 365 |  | 54 | 419
Ohio | 229 |  | 2920 | e | 259 | 3480 | e
Oklahoma | 441 | e | 1300 | e | 405 | 1140 | e
Oregon | W |  | W |  | W | W
Pennsylvania | 233 | e | 904 | e | W | W
South Carolina | W |  | W |  | W | W
Texase | 1280 |  | 6680 |  | 1530 | 7970
Utah | 78 |  | 172 |  | 43 | 96
Virginia | W |  | W |  | W | W
Washington | W |  | W |  | W | W
West Virginia | W |  | W |  | W | W
Wyoming | 47 |  | 104 |  | 54 | 120
Other | 1690 |  | 12600 | e | 1900 | 15300 | e
Total | 5440 |  | 29200 | r, e | 5680 | 32500 | e
eEstimated. rRevised. W Withheld to avoid disclosing company proprietary data; included in “Other.”
1Table includes data available through September 24, 2021. Data are rounded to no more than three significant digits; may not add to totals shown.
2Includes extruded and other brick.

## T12
TABLE 12
U.S. EXPORTS OF CLAYS, BY TYPE1
(Metric tons and thousand dollars)
| 2019 |  |  | 2020
Type of clay | Quantity | Value |  | Quantity | Value | Principal destinations in 2020
Artificially activated clay and earth | 138000 | 73900 | r | 127000 | 69100 | Canada, 12%; Germany, 7%; Japan, 6%; Thailand, 6%.
Ball clay | 85300 | 16300 |  | 67800 | 13000 | Mexico, 74%; Guatemala, 5%; China, 4%; Japan, 4%.
Bentonite | 906000 | 191000 |  | 728000 | 160000 | Canada, 58%; Japan, 11%; China, 6%; Mexico, 5%.
Fire clay | 194000 | 48700 |  | 190000 | 48100 | Netherlands, 42%; Mexico, 16%; Japan, 13%.
Fuller's earth | 73400 | 31800 |  | 77400 | 34000 | Colombia, 9%; Netherlands, 9%.
Kaolin | 2280000 | 552000 |  | 1980000 | 494000 | China, 18%; Mexico, 18%; Japan, 11%; Canada, 7%.
Clay, not elsewhere classified | 204000 | 61100 |  | 185000 | 41500 | Canada, 81%; Mexico, 4%; China, 3%; Japan, 2%.
Total | 3880000 | 975000 |  | 3360000 | 860000
rRevised.
1Table includes data available through September 8, 2021. Data are rounded to no more than three significant digits; may not add to totals shown.
Source: U.S. Census Bureau.

## T13
TABLE 13
U.S. IMPORTS FOR CONSUMPTION OF CLAYS, BY TYPE1
(Metric tons and thousand dollars)
| 2019 |  |  |  | 2020
Type of clay | Quantity |  | Value |  | Quantity | Value | Principal sources in 2020
Artificially activated clay and earth | 30800 |  | 17100 |  | 31200 | 19200 | Mexico, 88%; Egypt, 5%; Germany, 4%.
Ball clay | 679 |  | 145 |  | 104 | 30 | United Kingdom, 96%; France, 4%.
Bentonite | 33800 |  | 11800 |  | 17200 | 9450 | Mexico, 63%; China, 7%; Turkey, 7%.
Chamotte or Dinas Earth | 329 |  | 133 |  | 601 | 253 | Czechia, 64%; France, 27%; Sweden, 5%.
Fire clay | 20600 |  | 9920 |  | 351 | 232 | China, 56%; Canada, 30%, Spain, 13%.
Fuller's earth | 5 |  | 14 |  | 314 | 19 | India, 99%; Vietnam, 1%.
Kaolin | 293000 |  | 36900 |  | 224000 | 30100 | Brazil, 93%; United Kingdom, 4%; Germany, 1%, South Korea, 1%.
Clays, not elsewhere classified | 10600 |  | 6230 | r | 9640 | 5590 | Spain, 51%; Canada, 17%; Brazil, 7%; Mexico, 7%.
Total | 389000 | r | 82200 | r | 284000 | 64800
rRevised.
1Table includes data available through September 8, 2021. Data are rounded to no more than three significant digits; may not add to totals shown.
Source: U.S. Census Bureau; data adjusted by U.S. Geological Survey.

## T14
TABLE 14
BENTONITE: WORLD PRODUCTION, BY COUNTRY OR LOCALITY1, 2
(Metric tons)
Country or locality3 | 2016 |  | 2017 |  | 2018 |  | 2019 |  | 2020
Algeria | 37100 |  | 35600 |  | 36000 |  | 36700 | r | 37000 | e
Argentina | 145723 |  | 121735 |  | 184969 | r | 113390 | r | 110000 | e
Armenia | 5543 |  | 11724 |  | 21029 |  | 32434 |  | --
Australiae | 92000 |  | 117000 | r | 87000 | r | 56000 | r | 56000
Azerbaijan | 49328 |  | 225288 |  | 212336 |  | 222519 |  | 155112
Bolivia | 525 |  | 68 |  | 2 |  | -- | r, e | -- | e
Bosnia and Herzegovina | 102858 |  | 92344 |  | 174715 |  | 94601 |  | 69183
Brazil | 448004 |  | 616929 |  | 600000 | e | 403763 | r | 217055
Bulgariae | 43000 |  | 52000 |  | 44000 |  | 44000 |  | 44000
Burmae | 170000 | r | 170000 | r | 173000 | r | 231000 | r | 265000
Canadae | 600 |  | 600 |  | 600 |  | 600 |  | 650
Chile | 1288 |  | 1584 |  | 525 |  | 395 |  | 170
China | 1558000 |  | 2014000 |  | 1909000 | r | 2475000 | r | 2500000 | e
Colombia | 116577 | r | 98550 |  | 166778 |  | 145643 | r | 118271
Cuba | 389 |  | 589 |  | 630 |  | 504 | r | 486
Cyprus | 117184 |  | 95593 |  | 98800 |  | 83113 |  | 92645
Czech Republic | 374000 |  | 254000 |  | 277000 |  | 357000 |  | 226000
Denmark:
Crude | 66278 |  | 69594 |  | 56173 |  | 48197 | r | 48000 | e
Including plastic clay | 322040 |  | 440755 |  | 428688 |  | 433861 |  | 433260
Egypt | 45553 |  | 40000 | e | 40000 | e | 40000 | e | 40000 | e
France | 42567 | r | 24497 |  | 35696 |  | 30000 | r, e | 30000 | e
Georgia | 138600 |  | 100000 | r, e | 64000 | r, e | 27872 | r | 25872
Germany | 393000 | r | 418000 | r | 379000 | r | 366000 | r | 360000 | e
Greece:
Crude | 883220 |  | 1100000 |  | 1365374 |  | 1300000 |  | 1300000
Processed | 787000 |  | 880000 |  | 824000 |  | 820000 | r | 830000
Guatemala | 18081 |  | 20542 |  | 16953 |  | 17000 | e | 17000 | e
Hungary | 16006 | r | 9852 | r | 35156 | r | 35000 | r, e | 35000
Indiae | 3110000 | r | 3460000 | r | 3500000 | r | 3500000 | r | 3500000
Indonesiae | 6000 |  | 6000 |  | 6000 |  | 6000 |  | 5500
Irane | 356000 |  | 518000 | r | 424000 | r | 425000 | r | 425000
Italy | 45753 | r | 95165 | r | 88415 | r | 100765 | r | 128414
Japan | 253602 |  | 250000 | e | 250000 | e | 250000 | e | 250000 | e
Kenyae | 130 |  | 140 |  | 140 |  | 140 |  | 140
Korea, Republic of | 63834 |  | 47306 |  | 31824 |  | 43886 | r | 5314
Macedonia | 1968 |  | 912 |  | 2945 |  | 682 | r | 2196
Mexico | 109176 |  | 148475 |  | 264800 |  | 24321 | r | 25000 | e
Morocco, crude | 103230 |  | 174546 |  | 172749 |  | 170000 | e | 170000 | e
Mozambique:
Crude | 71000 | e | 71000 | e | 84276 |  | 77734 | r | 78000 | e
Processed | 1250 |  | 2847 |  | 4000 | e | 4000 | e | 4000 | e
Nigeria | 3200 |  | 1700 | r, e | 120 | r | 120 | r, e | 120 | e
Pakistan | 31384 |  | 79417 |  | 42932 |  | 48332 | r | 107742
Peru | 19246 |  | 756 |  | 2384 |  | 46887 |  | 25532
Philippines | 3231 |  | 2618 |  | 4558 | r | 6329 | r | 6000 | e
Poland | 1000 |  | -- |  | 560 |  | 500 |  | 920
Romania | 24996 |  | 28005 |  | 34809 |  | 41964 |  | 45144
Russia | 603000 |  | 91000 |  | 50100 |  | 29200 | r | 36400
Slovakia | 128681 |  | 159272 |  | 171478 |  | 134524 |  | 73431
Slovenia | 182 |  | 147 |  | 113 |  | 99 |  | 100 | e
South Africa | 148742 |  | 165141 |  | 173486 |  | 105084 | r | 110000 | e
Spain | 155038 |  | 177565 |  | 178463 |  | 160477 |  | 221495
Turkey | 1744912 |  | 1481617 |  | 1331955 |  | 1533547 | r | 1500000 | e
Turkmenistan:
Powdere | 400 |  | 420 |  | 450 |  | 500 | r | 500
Other, unspecified | 8000 | e | 8400 | e | 9000 | e | 10000 |  | 10000 | e
Ukraine | 210000 | e | 113200 |  | 178200 |  | 180000 | e | 180000 | e
United States | 4000000 |  | 4450000 | r | 4570000 | r | 4520000 | r | 4240000
Uruguay | 6650 |  | 6640 |  | 7760 |  | 6726 |  | 16500
Uzbekistane | 26000 |  | 26000 |  | 26000 |  | 25000 | r | 25000
Total | 17200000 | r | 18600000 | r | 18800000 | r | 18900000 | r | 18200000
eEstimated. rRevised. -- Zero.
1Table includes data available through September 22, 2021. All data are reported unless otherwise noted. Totals, U.S. data, and estimated data are rounded to no more than three significant digits; may not add to totals shown.
2Production may include fuller's earth for some countries.
3In addition to the countries and (or) localities listed, France and Vietnam may have produced bentonite, but available information was inadequate to make reliable estimates of output.

## T15
TABLE 15
FULLER'S EARTH: WORLD PRODUCTION, BY COUNTRY OR LOCALITY1, 2
(Metric tons)
Country or locality3 | 2016 |  | 2017 |  | 2018 |  | 2019 |  | 2020
Angolae | 98000 |  | 98000 |  | 98000 |  | 98000 |  | 97000
Australia, attapulgitee | 12200 |  | 12000 |  | 10000 | r | 8000 | r | 8000
Greece, attapulgite, crude | 44500 |  | 54280 |  | 53300 |  | 35000 | r | 34000
Indiae | 558000 | r | 734000 | r | 730000 | r | 730000 | r | 730000 | r
Korea, Republic of | 81688 |  | 115568 |  | 118177 |  | 185718 | r | 64067
Mexico | 111713 |  | 110860 |  | 110000 | e | 110000 | e | 110000 | e
Morocco, smectite | 141760 |  | 119070 |  | 99256 |  | 100000 | e | 100000 | e
Pakistan | 22880 |  | 9162 |  | 13592 |  | 11323 | r | 2842
Senegal, attapulgite | 172000 |  | 165900 |  | 177900 |  | 117070 |  | 117000 | e
South Africa, attapulgite | 16374 |  | 18286 | r | 17246 | r | 11090 | r | 11000 | e
Spain:
Attapulgite | 28809 | r | 58952 | r | 28021 |  | 30348 |  | 30000 | e
Sepiolite | 518699 | r | 482550 | r | 698058 |  | 595448 |  | 590000 | e
Turkey, sepiolite | 56038 |  | 15624 |  | 26300 | r | 69000 | r | 60000 | e
United States4 | 1860000 |  | 1840000 |  | 1880000 |  | 1990000 | r | 1980000
Total | 3720000 | r | 3830000 | r | 4060000 | r | 4090000 | r | 3934232
eEstimated. rRevised.
1Table includes data available through September 22, 2021. All data are reported unless otherwise noted. Totals, U.S. data, and estimated data are rounded to no more than three significant digits; may not add to totals shown.
2Does not include centrally planned economy countries and (or) localities and former such countries and (or) localities, some of which presumably produce fuller's earth but for which no information was available.
3In addition to the countries and (or) localities listed, Algeria, France, Iran, and Italy may have produced fuller's earth, but available information was inadequate to make reliable estimates of output.
4Does not include attapulgite.

## T16
TABLE 16
KAOLIN: WORLD PRODUCTION, BY COUNTRY OR LOCALITY1
(Metric tons)
Country or locality2 | 2016 |  | 2017 |  | 2018 |  | 2019 |  | 2020
Albania | 827086 |  | 954765 |  | 708311 |  | 750000 | e | 750000 | e
Algeria | 96000 |  | 114181 | r | 120000 | r, e | 120000 | r, e | 120000 | e
Argentina | 26198 |  | 19940 |  | 17000 | r | 11853 | r | 12000 | e
Australiae | 250000 | r | 230000 | r | 210000 | r | 170000 | r | 160000
Austria, crude | 36520 |  | 32000 | e | 32000 | e | 32000 | e | 32000 | e
Bosnia and Herzegovina, crude | 286461 |  | 252959 |  | 303626 |  | 118005 |  | 108174
Brazil, beneficiated | 1737000 |  | 1771000 |  | 1700000 | e | 1476802 | r | 1239591
Bulgariae | 190000 |  | 220000 |  | 230000 |  | 220000 |  | 210000
Chile | 60000 |  | 60000 |  | 88262 |  | 34081 |  | 38789
China | 5643000 |  | 5215000 |  | 4507000 | r | 6867000 | r | 6500000 | e
Cuba | 2500 |  | 1500 |  | 2700 |  | 2100 | r | 2000
Czech Republic, crude | 3540000 |  | 3669000 |  | 3622000 |  | 3446000 |  | 3069000
Ecuadore | 40000 |  | 40000 |  | 40000 |  | 40000 |  | 39000
Egypt | 232000 |  | 232000 | e | 230000 | e | 230000 | e | 230000 | e
Ethiopia, china clay3 | 4600 | e | 4600 | e | 10000 |  | 250 |  | 250 | e
France, marketable, including kaolinitic clay | 244486 | r | 223842 | r | 264606 | r | 220000 | r, e | 200000 | e
Germany, marketable | 1022000 |  | 1105000 | r | 1004000 | r | 877000 | r | 870000 | e
Guatemala | 793 |  | 657 |  | 725 |  | 700 | e | 700 | e
Hungary, beneficiated | 1400 |  | -- |  | -- |  | -- | e | -- | e
India, marketable:
Crude | 7880000 | r | 7640000 | r | 7600000 | r | 7600000 | r | 7600000 | e
Processede | 31000 |  | 74000 |  | 74000 |  | 74000 |  | 74000
Indonesiae | 2300000 |  | 750000 |  | 1400000 |  | 1400000 |  | 1400000
Irane | 870000 | r | 860000 | r | 1160000 | r | 1810000 | r | 1800000
Jordan | 109000 | r | 712000 | r | 188000 | r | 478965 | r | 498703
Korea, Republic of | 366511 |  | 416648 | r | 369274 |  | 317626 |  | 400774
Kyrgyzstan | 1332600 |  | 1322600 | e | 1400000 | e | 1400000 | e | 1400000 | e
Madagascare | 220 |  | 220 |  | 220 |  | 220 |  | 200
Malaysia | 285940 |  | 321685 |  | 496219 |  | 400722 | r | 318352
Mexico | 259272 |  | 279225 |  | 143156 |  | 122431 | r | 120000 | e
New Zealand, pottery | 61650 |  | 50454 |  | 51369 |  | 50569 | r | 51000 | e
Nigeria | 26710 |  | 46935 |  | 10429 | r | 11352 | r | 11000
Oman | 188000 |  | 218600 |  | 110300 |  | 34100 | r | 43300
Pakistan | 27576 |  | 20666 |  | 16887 |  | 20756 | r | 14919
Peru | 19098 |  | 17700 |  | 16004 |  | 9208 |  | 12536
Philippines | 10059 |  | 10000 | e | 10000 | e | 10000 | e | 10000 | e
Poland:
Crude | 299830 |  | 284650 |  | 310850 |  | 317190 |  | 292940
Beneficiated | 176000 |  | 177051 |  | 192447 |  | 187184 |  | 118339
Portugal, washed and unwashed | 283571 |  | 307982 |  | 374029 | r | 328417 | r | 319391
Romania, marketable | 30000 | e | -- |  | -- |  | -- |  | --
Russia, including kaolinitic clays | 1064800 |  | 1226000 |  | 1593000 |  | 2424000 | r | 2478000
Saudi Arabia | 196000 |  | 206000 |  | 216000 |  | 227000 | r | 215000
Serbia | 253000 |  | 255000 |  | 279000 |  | 254000 | r | 250000 | e
Slovakia | 11923 |  | 13584 |  | 21209 |  | 16620 |  | 21626
South Africa | 21141 |  | 31186 | r | 23724 |  | 27827 | r | 27000 | e
Spain, marketable, crude | 347258 |  | 475074 |  | 474462 |  | 267602 | r | 450000 | e
Sri Lanka | 1767 |  | 1941 |  | 2000 | e | 39041 | r | 39000
Sudan | 15000 |  | 6000 |  | 11000 |  | 21876 | r | 25000 | e
Sweden | 180000 |  | 174000 |  | 200000 |  | 77000 | r | 77000 | e
Taiwan | 4035 |  | 1665 |  | 20 |  | 500 |  | 404
Tanzania | 656 |  | 13816 |  | 129383 |  | 15343 |  | 98454
Thailand:
Beneficiated | 101618 |  | 103079 | r | 96666 |  | 80776 |  | 81000 | e
Nonbeneficiated | 830393 |  | 392100 | r | 403225 |  | 551674 |  | 550000 | e
Turkey | 1283260 |  | 1362799 |  | 1515609 |  | 1283776 | r | 1200000 | e
Uganda | 45909 |  | 55317 |  | 17281 | r | 10448 | r | 323
Ukraine | 2335000 |  | 2379600 |  | 2091525 |  | 1843561 |  | 1680891
United Kingdom, china claye | 940000 |  | 970000 |  | 996000 |  | 715000 | r | 700000
United Statese | 5200000 |  | 5450000 |  | 5350000 |  | 5060000 |  | 4570000
Uzbekistan | 3200000 | e | 3519000 |  | 4688700 |  | 5903800 | r | 5900000 | e
Venezuelae | 2400 |  | 2400 |  | 2400 |  | 2400 |  | 2300
Total | 44800000 | r | 44300000 |  | 45100000 | r | 48000000 | r | 46400000
eEstimated. rRevised. -- Zero.
1Table includes data available through September 22, 2021. All data are reported unless otherwise noted. Totals, U.S. data, and estimated data are rounded to no more than three significant digits; may not add to totals shown.
2In addition to the countries and (or) localities listed, Belgium, Denmark, Nigeria, Paraguay, Vietnam, and Zambia may have produced kaolin, but available information was inadequate to make reliable estimates of output.
3Production is based on fiscal year, with a starting date of July 7 of the year shown.