## T1
TABLE 1
SALIENT MANGANESE STATISTICS1
(Thousand metric tons, gross weight, unless otherwise specified)
|  | 2016 |  | 2017 |  | 2018 |  | 2019 |  | 2020
United States:
Manganese ore (20% or more Mn):
Production |  | -- |  | -- |  | -- |  | -- |  | --
Exports |  | 1 |  | 1 |  | 3 |  | 1 |  | 1
Imports for consumption |  | 281 |  | 297 |  | 440 |  | 434 |  | 367
Consumption2, 3 |  | 410 |  | 378 |  | 369 | r | 442 | r | 378
Stocks, December 31, consumers2, 3 |  | 207 |  | 148 |  | 191 | r | 175 | r | 143
Ferromanganese:
Production |  | W |  | W |  | W |  | W |  | W
Exports |  | 7 |  | 9 |  | 10 |  | 5 |  | 5
Imports for consumption |  | 229 |  | 331 |  | 427 |  | 332 |  | 223
Consumption3 |  | 342 |  | 345 |  | 348 |  | 336 |  | 325
Stocks, December 31, consumers and producers3 |  | 21 |  | 17 |  | 27 |  | 44 | r | 35
Silicomanganese:
Production |  | W |  | W |  | W |  | W |  | W
Exports |  | 2 |  | 8 |  | 4 |  | 2 |  | 2
Imports for consumption |  | 264 |  | 351 |  | 412 |  | 351 |  | 269
Consumption3 |  | 139 | 4 | 141 | 4 | 139 | 4 | 143 | 4 | 229
Stocks, December 31, consumers and producers3 |  | 10 |  | 11 |  | 21 |  | 39 | r | 31
Consumption, apparent, manganese content3, 5 |  | 540 |  | 715 | r | 796 | r | 748 | r | 620
Price, average:
Ferromanganese, high-carbon6 | dollars per gross ton | 888.83 |  | 1488.74 |  | 1471.36 |  | 1311.14 |  | 1145.92
Ferromanganese, medium-carbon6 | cents per pound | 80.8 |  | 110.46 |  | 113.31 |  | 109.7 |  | 90.93
Manganese metal7 | do. | 97.31 |  | 112.17 |  | 137.27 |  | 115.72 |  | 99.49
Manganese ore8 | dollars per metric ton unit | 4.34 |  | 5.97 |  | 7.16 |  | 5.63 |  | 4.59
Silicomanganese6 | cents per pound | 43.37 |  | 65.59 |  | 64.96 |  | 62.36 |  | 52.4
World, production of manganese ore |  | 46200 | r | 59200 | r | 56000 | r | 60100 | r | 56100
rRevised. do. Ditto. W Withheld to avoid disclosing company proprietary data. -- Zero.
1Table includes data available through August 12, 2021. Data are rounded to no more than three significant digits, except prices.
2Exclusive of iron and steel plants.
3Includes U.S. Geological Survey estimates.
4Internal evaluation indicates that silicomanganese consumption is considerably understated.
5Based on estimates of average content for all significant components.
6S&P Global Platts Metals Week based on monthly averages.
7CRU Group North American transaction prices based on monthly averages.
8CRU Group, cost, insurance, and freight, China, 44% manganese metallurgical ore.

## T2
TABLE 2
U.S. GOVERNMENT NATIONAL DEFENSE STOCKPILE MANGANESE STATISTICS IN 20201, 2
(Metric tons, gross weight)
| Inventory, yearend |  | Annual Materials Plan3 |  | Sales |  | Inventory changes4
| Fiscal | Calendar | Potential | Potential | Fiscal | Calendar | Fiscal | Calendar
Material | year4 | year | Acquisitions | Disposals | year4 | year | year4 | year
Electrolytic metal | 432 | 432 | 5000 | -- | -- | -- | -- | --
Metallurgical ore | 292000 | 292000 | -- | 292000 | -- | -- | -- | --
High-carbon ferromanganese | 163000 | 135000 | -- | 45400 | 32000 | 33600 | -30500 | -53900
Total | 455000 | 428000 | 5000 | 337000 | 32000 | 33600 | -30500 | -53900
-- Zero.
1Table includes data available through August 12, 2021. Data are rounded to no more than three significant digits; may not add to totals shown.
2Includes stockpile- and nonstockpile-grade materials.
3Twelve-month period ending September 30, 2020.
4From previous year.
Source: Defense Logistics Agency, DLA Strategic Materials.

## T3
TABLE 3
DOMESTIC PRODUCERS OF PRINCIPAL MANGANESE PRODUCTS IN 2020
Products1
Company | Plant location | FeMn | SiMn | MnO2 | Type of process
Borman Specialty Materials | Henderson, NV |  |  | X | Electrolytic.
Energizer Holdings, Inc., Energizer Battery Inc. | Marietta, OH |  |  | X | Do.
Eramet Marietta, Inc. | do. | X | X |  | Electric furnace.
Felman Production, LLC | Letart, WV |  | X |  | Do.
Prince International Corp. | Baltimore, MD |  |  | X | Chemical.
Do. | New Johnsonville, TN |  |  | X | Electrolytic.
Do., do. Ditto.
1FeMn, ferromanganese; SiMn, silicomanganese; MnO2, synthetic manganese dioxide.

## T4
TABLE 4
U.S. CONSUMPTION, BY END USE, AND INDUSTRY STOCKS OF MANGANESE FERROALLOYS AND METAL IN 20201, 2
(Metric tons, gross weight)
Ferromanganese
|  | Medium and |  |  | Manganese
End use | High carbon | low carbon | Silicomanganese |  | metal
Steel:
Carbon | (3) | (3) | 181000 |  | (3)
High-strength, low-alloy | (3) | (3) | (3) |  | (3)
Stainless and heat-resisting | 7100 | 2660 | 15500 |  | 958
Full alloy | (3) | (3) | 15900 |  | 45
Unspecified4 | 185000 | 123000 | 14000 |  | 11300
Total | 192000 | 126000 | 226000 |  | 12300
Cast irons | 6390 | (5) | 199 |  | (5)
Superalloys | (5) | (5) | -- |  | 78
Alloys (excluding alloy steels) | (5) | (5) | -- |  | (5) | 6
Miscellaneous and unspecified | 356 | 513 | W |  | 7320
Grand total | 198000 | 126000 | 229000 | 7 | 19700
Total manganese content8 | 159000 | 106000 | 151000 |  | 19700
Stocks, December 31, 2020, consumers and producers | 11800 | 23200 | 31100 |  | 1280 | 9
W Withheld to avoid disclosing company proprietary data. -- Zero.
1Table includes data available through August 12, 2021. Data are rounded to no more than three significant digits; may not add to totals shown.
2Includes USGS estimates.
3Included with “Steel: Unspecified,” to avoid disclosing company proprietary data.
4Includes electrical and tool steel.
5Included with “Miscellaneous and unspecified,” to avoid disclosing company proprietary data.
6Primarily aluminum alloys.
7Internal evaluation indicates that silicomanganese consumption is considerably understated.
8Estimated based on the following typical percentages of manganese content: high-carbon ferromanganese (80%); Medium- and low ferromanganese (84%); silicomanganese (66%); and manganese metal (100%).
9Consumer stocks only.

## T5
TABLE 5
U.S. EXPORTS OF MANGANESE ORE, FERROALLOYS, METAL AND MANGANESE DIOXIDE, BY COUNTRY OR LOCALITY1, 2
| 2019 |  |  |  | 2020
| Gross weight |  | Value |  | Gross weight | Value
Country or locality | (metric tons) |  | (thousands) |  | (metric tons) | (thousands)
Ore and concentrates with 20% or more manganese:
Belgium | 20 |  | 71 |  | 325 | 507
Canada | 453 |  | 425 |  | 298 | 292
India | 19 |  | 33 |  | 40 | 34
Ireland | -- |  | -- |  | 16 | 32
Japan | -- |  | -- |  | 40 | 71
Korea, Republic of | -- |  | -- |  | 17 | 16
Mexico | 23 |  | 26 |  | 73 | 58
Netherlands | 322 |  | 723 |  | 64 | 241
United Arab Emirates | -- |  | -- |  | 40 | 41
United Kingdom | 81 |  | 63 |  | 40 | 25
Other [3 countries and (or) localities] | 92 |  | 138 |  | 6 | 28
Total | 1010 |  | 1480 |  | 957 | 1340
Ferromanganese, all grades:
Bangladesh | -- |  | -- |  | 18 | 35
Canada | 4800 | r | 6830 |  | 4630 | 5460
China | 44 |  | 99 |  | -- | --
Costa Rica | -- |  | -- |  | 3 | 12
Dominican Republic | -- |  | -- |  | 10 | 25
India | -- |  | -- |  | 59 | 78
Israel | -- |  | -- |  | 40 | 75
Mexico | -- |  | -- |  | 2 | 4
South Africa | -- |  | -- |  | 8 | 14
United Kingdom | 55 |  | 128 |  | -- | --
Other [8 countries and (or) localities] | 35 | r | 69 | r | -- | --
Total | 4940 | r | 7120 | r | 4770 | 5710
Silicomanganese:
Canada | 1580 |  | 1800 |  | 2060 | 2470
Mexico | 28 |  | 58 |  | 78 | 146
Turkey | -- |  | -- |  | 1 | 3
Total | 1610 |  | 1860 |  | 2140 | 2620
Metal, including alloys and waste and scrap:
Australia | 8 |  | 8 |  | 50 | 84
Brazil | (3) |  | 14 |  | 17 | 881
Canada | 106 |  | 366 |  | 51 | 205
France | 15 |  | 5 |  | 18 | 7
Germany | 1 |  | 14 |  | 76 | 127
India | 210 |  | 103 |  | 594 | 226
Japan | 85 |  | 319 |  | 113 | 312
Malaysia | 8810 |  | 4490 |  | 5060 | 2260
South Africa | -- |  | -- |  | 39 | 197
Turkey | 52 |  | 28 |  | 191 | 71
Other [20 countries and (or) localities] | 1030 | r | 1400 | r | 68 | 794
Total | 10300 |  | 6750 |  | 6280 | 5160
Manganese dioxide:
Brazil | 26 |  | 121 |  | 66 | 256
Canada | 3380 |  | 2960 | r | 4410 | 3500
El Salvador | 114 |  | 143 |  | 117 | 145
Germany | 63 |  | 247 |  | 58 | 214
Israel | 234 |  | 283 |  | 234 | 286
Italy | 48 |  | 211 |  | 516 | 1250
Mexico | 296 |  | 372 |  | 428 | 529
Netherlands | 249 |  | 846 |  | 212 | 517
Poland | 47 |  | 215 |  | 96 | 355
United Kingdom | 1040 |  | 1790 |  | 505 | 654
Other [24 countries and (or) localities] | 434 | r | 1410 | r | 220 | 809.12
Total | 5940 |  | 8600 |  | 6860 | 8510
rRevised. -- Zero.
1Table includes data available through July 20, 2021. Data are rounded to no more than three significant digits.
2Presentation of data is based on the 2020 annual quantities (gross weight) of the leading countries and (or) localities.
3Less than ½ unit.
Source: U.S. Census Bureau.

## T6
TABLE 6
U.S. IMPORTS FOR CONSUMPTION OF MANGANESE ORE, FERROALLOYS, METAL, AND SELECTED CHEMICALS,
BY COUNTRY OR LOCALITY1, 2
| 2019 | [5 empty] | 2020
| Quantity |  |  |  | Value, |  | Quantity |  | Value,
| Gross weight |  | Mn content |  | customs |  | Gross weight | Mn content | customs
Country or locality | (metric tons) |  | (metric tons) |  | (thousands) |  | (metric tons) | (metric tons) | (thousands)
Ore and concentrates with 20% or more manganese:
All grades:
Belgium | -- |  | -- |  | -- |  | 18 | 9 | 21
Brazil | 19900 |  | 9070 |  | 4640 |  | 553 | 273 | 328
China | 7 |  | 3 |  | 4 |  | -- | -- | --
France | -- |  | -- |  | -- |  | 17 | 8 | 21
Gabon | 319000 | r | 190000 | r | 100000 | r | 217000 | 123000 | 56900
Mexico | 43900 |  | 21400 |  | 8680 |  | 70500 | 30000 | 14100
Morocco | 321 |  | 165 |  | 178 |  | 1200 | 762 | 511
South Africa | 51000 | r | 19700 | r | 12200 | r | 77900 | 31500 | 12300
Spain | -- |  | -- |  | -- |  | 20 | 9 | 7
Ukraine | -- |  | -- |  | -- |  | 31 | 15 | 2510
Other [1 country and (or) locality] | 4 |  | 3 |  | 2 |  | -- | -- | --
Total | 434000 |  | 241000 |  | 126000 |  | 367000 | 186000 | 86700
More than 20% but less than 47% manganese:
Brazil | 16200 |  | 7190 |  | 3330 |  | -- | -- | --
China | 7 |  | 3 |  | 4 |  | -- | -- | --
Gabon | 6600 | r | 2840 | r | 1350 | r | -- | -- | --
Mexico | 27300 |  | 10400 |  | 5770 | r | 50500 | 15900 | 9300
South Africa | 48600 | r | 18600 | r | 11100 | r | 76700 | 30900 | 11800
Spain | -- |  | -- |  | -- |  | 20 | 9 | 7
Total | 98600 | r | 39000 |  | 21600 |  | 127000 | 46700 | 21100
47% or more manganese:
Belgium | -- |  | -- |  | -- |  | 18 | 9 | 21
Brazil | 3700 |  | 1880 |  | 1310 |  | 553 | 273 | 328
France | -- |  | -- |  | -- |  | 17 | 8 | 21
Gabon | 312000 |  | 187000 |  | 98700 |  | 217000 | 123000 | 56900
Mexico | 16600 |  | 11000 |  | 2900 |  | 20000 | 14100 | 4820
Morocco | 321 |  | 165 |  | 178 |  | 1200 | 762 | 511
South Africa | 2360 |  | 1140 |  | 1020 |  | 1200 | 582 | 499
Turkey | 4 |  | 3 |  | 2 |  | -- | -- | --
Ukraine | -- |  | -- |  | -- |  | 31 | 15 | 2510
Total | 335000 |  | 202000 |  | 104000 |  | 240000 | 139000 | 65600
Ferromanganese:
All grades:
Australia | 78600 |  | 60000 |  | 86800 |  | 41200 | 31500 | 37300
Brazil | 2500 |  | 1840 |  | 2680 |  | 2520 | 1880 | 2170
India | 1630 |  | 1270 |  | 1990 |  | 2590 | 1970 | 2450
Japan | 1350 |  | 1060 |  | 2260 |  | 1060 | 849 | 1480
Korea, Republic of | 35400 |  | 29100 |  | 58700 |  | 28300 | 23000 | 36700
Malaysia | 59500 |  | 45100 |  | 53400 |  | 47100 | 35800 | 37400
Mexico | 6760 |  | 5280 |  | 11400 |  | 1540 | 1180 | 2360
Norway | 49000 |  | 39700 |  | 80100 |  | 33700 | 27300 | 46300
Russia | 24500 |  | 18700 |  | 22100 |  | 26100 | 19800 | 22700
South Africa | 52900 |  | 41300 |  | 75200 |  | 37300 | 29100 | 44200
Other [10 countries and (or) localities] | 19900 | r | 15900 | r | 28200 | r | 1880 | 1360 | 2330
Total | 332000 |  | 259000 |  | 423000 |  | 223000 | 174000 | 235000
1% or less carbon:
China | 927 |  | 871 |  | 1810 |  | 516 | 419 | 874
Germany | 470 |  | 441 |  | 1180 | r | 4 | 4 | 11
Iceland | -- |  | -- |  | -- |  | 45 | 36 | 76
Japan | 1350 |  | 1060 |  | 2260 |  | 758 | 608 | 1120
Korea, Republic of | 12900 |  | 11300 |  | 24900 |  | 5010 | 4610 | 9000
Mexico | 2270 |  | 1790 |  | 4040 |  | 318 | 253 | 461
Norway | 36200 |  | 29300 |  | 60900 |  | 28600 | 23100 | 40400
South Africa | 800 |  | 667 |  | 1290 |  | 2250 | 1940 | 3340
Spain | 9890 |  | 7980 |  | 16300 |  | -- | -- | --
Vietnam | 1 |  | 1 |  | 3 |  | -- | -- | --
Total | 64800 |  | 53400 |  | 113000 |  | 37500 | 31000 | 55300
More than 1% but not more than 2% carbon:
Australia | -- |  | -- |  | -- |  | 10400 | 7940 | 9550
Brazil | -- |  | -- |  | -- |  | 540 | 430 | 497
India | 393 |  | 324 |  | 643 |  | 300.782 | 240.55 | 419.408
Japan | -- |  | -- |  | -- |  | 298.2 | 240.449 | 362.313
Korea, Republic of | 17900 |  | 14300 |  | 28800 |  | 19200 | 15300 | 24200
Malaysia | 20.96 |  | 15.929 |  | 30.683 |  | -- | -- | --
Mexico | 4480 |  | 3480 |  | 7290 |  | 1220 | 931.107 | 1900
Norway | 12100 |  | 9830 |  | 18200 |  | 4700 | 3800 | 5590
South Africa | 24500 |  | 19600 |  | 42300 |  | 16600 | 13300 | 23000
Spain | 300 |  | 241.56 |  | 488.202 |  | -- | -- | --
Other [1 country and (or) locality] | 20.631 |  | 15.68 |  | 28.023 |  | -- | -- | --
Total | 59700 |  | 47800 |  | 97800 |  | 53200 | 42200 | 65500
More than 4% carbon:
Australia | 78600 |  | 60000 |  | 86800 |  | 30800 | 23500 | 27700
Brazil | 2500 |  | 1840 |  | 2680 |  | 1980 | 1450 | 1670
France | 3960 |  | 3020 |  | 4350 |  | 748 | 571 | 857
India | 1240 |  | 941.887 |  | 1350 |  | 2290 | 1730 | 2030
Korea, Republic of | 4600 |  | 3510 |  | 5010 |  | 4090 | 3050 | 3540
Malaysia | 59400 | r | 45100 |  | 53400 |  | 47100 | 35800 | 37400
Norway | 776 |  | 602 |  | 945 |  | 450 | 351 | 331
Russia | 24500 |  | 18700 |  | 22100 |  | 26100 | 19800 | 22700
South Africa | 27600 |  | 21000 |  | 31600 |  | 18500 | 13900 | 17900
Zambia | 218 |  | 175 |  | 224 |  | 430 | 230 | 339
Other [6 countries and (or) localities] | 4140 | r | 3150 | r | 3760 | r | 135 | 98 | 181
Total | 208000 |  | 158000 |  | 212000 |  | 133000 | 100000 | 115000
Silicomanganese:
Australia | 67300 |  | 44600 |  | 83300 |  | 65100 | 43000 | 63200
Brazil | 631 |  | 413 |  | 639 |  | 1150 | 749 | 978
Georgia | 85900 |  | 63600 |  | 108000 |  | 82400 | 59800 | 88600
Malaysia | 31300 |  | 20400 |  | 33000 |  | 10600 | 6920 | 9140
Mexico | 30700 |  | 20000 |  | 32400 |  | 15300 | 10100 | 14000
Norway | 43500 |  | 27600 |  | 52500 |  | 17200 | 8840 | 20300
Oman | -- |  | -- |  | -- |  | 1390 | 912 | 1320
Russia | 163 |  | 109 |  | 165 |  | 11300 | 2660 | 10700
Saudi Arabia | 4550 |  | 2870 |  | 4470 |  | 5600 | 4390 | 4700
South Africa | 79300 |  | 51500 |  | 86100 |  | 58500 | 36500 | 54800
Other [7 countries and (or) localities] | 7610 | r | 4890 | r | 9070 | r | 293 | 198 | 301
Total | 351000 |  | 236000 |  | 409000 |  | 269000 | 174000 | 268000
Metal:
Unwrought:3
Belgium | 36 |  | XX |  | 87 |  | 56 | XX | 106
China | 27800 | r | XX |  | 55000 |  | 20600 | XX | 32000
Germany | 2040 |  | XX |  | 4810 |  | 767 | XX | 1510
Japan | 2 |  | XX |  | 2310 |  | 2 | XX | 2150
Luxembourg | -- |  | XX |  | -- |  | 306 | XX | 526
Mexico | 269 |  | XX |  | 999 |  | 86 | XX | 317
Poland | (4) |  | XX |  | 9 |  | (4) | XX | 12
Singapore | -- |  | XX |  | -- |  | 48 | XX | 73
South Africa | 5750 |  | XX |  | 15000 |  | 6630 | XX | 13100
Spain | 143 |  | XX |  | 245 |  | 33 | XX | 55
Other [4 countries and (or) localities] | 299 | r | XX |  | 617 | r | -- | XX | --
Total | 36400 |  | XX |  | 79100 |  | 28500 | XX | 49800
Other manganese, wrought:
Austria | (4) |  | XX |  | 6 |  | -- | XX | --
China | (4) |  | XX |  | 27 |  | 306 | XX | 532
Germany | 346 |  | XX |  | 4220 |  | 166 | XX | 2260
Italy | -- |  | XX |  | -- |  | (4) | XX | 2
Japan | (4) |  | XX |  | 68 |  | (4) | XX | 25
Korea, Republic of | (4) |  | XX |  | 51 |  | -- | XX | --
Luxembourg | -- |  | XX |  | -- |  | 44 | XX | 175
Mexico | 636 |  | XX |  | 1740 |  | 325 | XX | 816
Sweden | 10 | r | XX |  | 130 |  | 45 | XX | 609
United Kingdom | (4) |  | XX |  | 2 |  | (4) | XX | 5
Total | 992 |  | XX |  | 6250 |  | 887 | XX | 4420
Waste and scrap:
Canada | 364 |  | XX |  | 119 |  | 555 | XX | 161
Japan | -- |  | XX |  | -- |  | (4) | XX | 7
Mexico | -- |  | XX |  | -- |  | 2 | XX | 5
Total | 364 |  | XX |  | 119 |  | 557 | XX | 173
Manganese dioxide:
Belgium | 55 |  | XX |  | 263 |  | 48 | XX | 226
Brazil | 104 |  | XX |  | 155 |  | 157 | XX | 198
Canada | -- |  | XX |  | -- |  | 5 | XX | 21
Germany | 33 |  | XX |  | 174 |  | 14 | XX | 75
Greece | 470 |  | XX |  | 1160 | r | 413 | XX | 955
India | 505 |  | XX |  | 872 |  | 47 | XX | 86
Japan | 3360 |  | XX |  | 7460 |  | 4230 | XX | 9440
Mexico | -- |  | XX |  | -- |  | 63 | XX | 107
Morocco | 337 |  | XX |  | 579 |  | 274 | XX | 465
Spain | 56 |  | XX |  | 96 |  | 202 | XX | 343
Other [3 countries and (or) localities] | 65 | r | XX |  | 150 | r | 1 | XX | 6
Total | 4980 | r | XX |  | 10900 |  | 5450 | XX | 11900
Potassium permanganate:
Australia | -- |  | XX |  | -- |  | 7.51 | XX | 27.228
Canada | (4) |  | XX |  | 3.309 |  | (4) | XX | 18.051
India | 1230 |  | XX |  | 3040 |  | 709.39 | XX | 1680
Japan | 1.2 |  | XX |  | 22.731 |  | 7.116 | XX | 23.681
Malaysia | 5.554 |  | XX |  | 12.764 |  | -- | XX | --
Spain | -- |  | XX |  | -- |  | 4.032 | XX | 35.64
United Kingdom | -- |  | XX |  | -- |  | (4) | XX | 3.488
Total | 1240 |  | XX |  | 3080 |  | 728.113 | XX | 1790
rRevised. XX Not applicable. -- Zero.
1Table includes data available through July 20, 2021. Data are rounded to no more than three significant digits; may not add to totals shown.
2Presentation of data is based on the 2020 annual quantities (gross weight) of the leading countries and (or) localities.
3Imports of unwrought metal include flake, powder, and other.
4Less than ½ unit.
Source: U.S. Census Bureau.

## T7
TABLE 7
MANGANESE ORE: WORLD PRODUCTION, BY COUNTRY OR LOCALITY1, 2
(Thousand metric tons)
Country or locality3 | 2016 |  | 2017 |  | 2018 |  | 2019 |  | 2020
Australia:4, 5
Gross weight | 5164 |  | 6473 |  | 8193 |  | 7545 |  | 7976
Mn content, 37% to 53% Mn | 2325 |  | 2821 |  | 3475 |  | 3177 |  | 3331
Brazil:
Gross weight | 2811 |  | 3334 | r | 3189 | r | 3726 | r | 2385
Mn content, 21% to 51% Mn | 1199 |  | 1344 |  | 1281 | r | 1452 | r | 494
Bulgaria:5
Gross weight | 67 |  | 33 |  | -- |  | -- |  | --
Mn content, 25% to 35% Mn | 19 |  | 9 |  | -- |  | -- |  | --
Burkina Faso:
Gross weight | -- |  | 9 | r | 9 | r, e | 9 | r, e | 30 | e
Mn content, 36% to 51% Mn | -- |  | 4 | r, e | 4 | r, e | 4 | r, e | 13
Burma:5
Gross weight | 293 |  | 346 |  | 518 |  | 1100 | r | 634
Mn content, 39% to 40% Mn | 117 |  | 138 |  | 207 |  | 430 |  | 254
China:5, 6
Gross weight | 14117 | r | 18473 | r | 9510 | r | 9499 | r | 10519
Mn content, 13% to 20% Mn | 2117 | r | 2771 | r | 1427 | r | 1206 | r | 1336
Congo (Kinshasa), gross weight | -- |  | -- |  | 15 |  | 11 |  | 10 | e
Cote d'Ivoire:5
Gross weight | 105 |  | 470 |  | 864 |  | 1175 |  | 1280
Mn content, 41% to 45% Mn | 47 |  | 212 |  | 354 |  | 482 |  | 525
Egypt:5
Egypt, gross weight | 19 |  | 36 |  | 40 |  | 36 |  | 16
Mn content, 30% to 40% Mn | 6 |  | 12 |  | 13 |  | 12 |  | 5
Gabon:5
Gross weight | 3379 |  | 4717 |  | 5071 |  | 6169 | r | 7326
Mn content, 45% to 53% Mn | 1622 |  | 2193 |  | 2336 |  | 2759 | r | 3314
Georgia, concentrate:5
Gross weight | 339 | r | 463 | r | 507 | r | 409 | r | 489
Mn content, 30% to 47% Mn | 130 |  | 186 | r | 193 | r | 155 | r | 186
Ghana:
Gross weight | 1967 |  | 3004 |  | 4552 |  | 5383 | r | 2358
Mn content, 27% to 30% Mn5 | 559 | r | 824 | r | 1364 |  | 1554 |  | 637
Hungary:
Gross weight | 18 |  | -- |  | -- |  | -- |  | -- | e
Mn content, 25% to 35% Mn | 5 | e | -- |  | -- |  | -- |  | -- | e
India:5
Gross weight | 3365 | r | 2625 | r | 3901 | r | 3139 | r | 2066
Mn content, 10% to 58% Mn | 1140 | r | 889 | r | 1217 | r | 963 | r | 632
Indonesia:5
Gross weight | 90 |  | 56 |  | -- |  | -- |  | 51
Mn content, 28% to 44% Mn | 39 |  | 24 |  | -- |  | -- |  | 18
Iran:e
Gross weight | 79 |  | 101 | r | 129 | r | 134 | r | 10
Mn content, 30% to 43% Mn | 32 |  | 39 |  | 45 |  | 45 |  | 3
Kazakhstan, concentrate:
Gross weight | 510 |  | 464 |  | 434 |  | 460 | r | 480 | e
Mn content, 35% to 36% Mn | 183 |  | 167 |  | 143 |  | 152 | r | 158 | e
Malaysia:
Gross weight | 701 |  | 1226 |  | 1263 | r | 1131 | r | 890 | e
Mn content, 32% to 45% Mne | 273 |  | 478 |  | 492 | r | 441 | r | 347
Mexico:
Gross weighte | 600 |  | 590 |  | 560 |  | 520 |  | 535
Mn content, 34% to 38% Mn7 | 206 |  | 212 |  | 209 |  | 202 |  | 198
Morocco:
Gross weight | 68 |  | 99 |  | 80 |  | 50 | r, e | 80 | e
Mn content, 47% to 53% Mne, 8 | 36 |  | 59 |  | 42 |  | 27 | r | 42
Namibia:
Gross weighte | 48 |  | 80 |  | 66 |  | 92 |  | 106
Mn content, 35% Mn | 17 |  | 28 |  | 23 |  | 32 |  | 37
Nigeria:
Gross weight | 70 |  | 37 |  | 59 | r | 59 | r, e | 59 | e
Mn content, 25% to 37% Mne | 25 |  | 13 |  | 21 | r | 21 | r | 21
Oman:
Gross weight | 15 |  | 14 |  | 45 | r | 33 | r | 10 | e
Mn content, 21% to 27% Mne | 4 |  | 3 |  | 11 | r | 8 | r | 2
Romania, concentrate:
Gross weight | 4 | r | 14 |  | 10 |  | 52 | r | 17
Mn content, 20% to 30% Mn | 1 |  | 3 |  | 1 |  | 9 | r | 3 | e
Russia, concentrate:
Gross weight | -- |  | 1 |  | 57 |  | 57 | e | 57 | e
Mn content, 20% to 30% Mn | -- |  | (9) |  | 14 |  | 14 | e | 14 | e
South Africa, metallurgical:
Gross weight, all forms10 | 10806 |  | 14653 | r | 14920 | r | 17000 | r | 16500 | e
Mn content, 30% to 48% Mne | 4200 |  | 5700 | r | 5800 |  | 6600 | r | 6500
Sudan:
Gross weight | 34 |  | 42 | e | 41 | e | 40 | e | -- | e
Mn content, 29% to 33% Mn | 10 |  | 12 | e | 12 | e | 10 | e | -- | e
Thailand:
Gross weight | 9 |  | 8 |  | 4 |  | 5 |  | 5 | e
Mn content, 44% to 50% Mne | 4 |  | 4 |  | 2 |  | 2 |  | 2
Turkey:
Gross weight | 47 | r | 40 | 5 | 41 | 5 | 45 | 5 | 40 | 5
Mn content, 30% to 40% Mn | 16 | r, e | 14 | 5 | 14 | 5 | 16 | 5 | 14 | 5
Ukraine:
Gross weight | 1250 |  | 1425 |  | 1521 |  | 1687 | r | 1700 | e
Mn content, 30% to 35% Mne | 425 |  | 484 |  | 517 |  | 574 | r | 578
Vietnam:5
Gross weight | 215 | r | 236 | r | 258 | r | 262 | r | 281
Mn content, 43% Mn | 92 | r | 102 | r | 111 | r | 113 | r | 121
Zambia:
Gross weight11 | 20 | r | 131 | r | 159 | r | 257 | r | 186
Mn content, 27% to 35% Mne | 9 | r | 58 | r | 70 | r | 113 | r | 82
Total:
Gross weight | 46200 | r | 59200 | r | 56000 | r | 60100 | r | 56100
Mn content | 14900 | r | 18800 | r | 19400 | r | 20600 | r | 18900
eEstimated. rRevised. -- Zero.
1Table includes data available through August 4, 2021. All data are reported unless otherwise noted. Totals and estimated data are rounded to no more than three significant digits; may not add to totals shown.
2Data pertain to concentrates or comparable shipping product, except that in a few instances the best data available appear to be for crude ore, possibly after some upgrading.
3In addition to the countries and (or) localities listed, Cuba, Greece, Pakistan, Panama, and Peru may have produced manganese ore and (or) manganiferous ore, but available information was inadequate to make reliable estimates of output.
4Metallurgical ore.
5Reported by the International Manganese Institute.
6Includes manganiferous ore.
7Mostly oxide nodules; may include smaller quantities of direct-shipping carbonate and oxide ores for metallurgical and battery operations, and sinter.
8Mn content estimated at 84% of manganese dioxide (MnO2).
9Less than ½ unit.
10Calculated metal content includes allowance for assumed moisture content. Includes ore and sinter.
11Imports received to all countries from Zambia. Source: UN Comtrade.

## T8
TABLE 8
FERROMANGANESE AND SILICOMANGANESE: WORLD PRODUCTION, BY COUNTRY OR LOCALITY1
(Metric tons, gross weight)
Country or locality2 | 2016 |  | 2017 |  | 2018 |  | 2019 |  | 2020
Argentina, silicomanganese3 | 10000 |  | -- |  | -- |  | -- |  | --
Australia:3
Ferromanganese | 116900 |  | 125100 |  | 148300 |  | 114000 |  | 83000
Silicomanganese | 83700 |  | 120200 |  | 112900 |  | 95000 |  | 101000
Total | 200600 |  | 245300 |  | 261200 |  | 209000 |  | 184000
Bahrain, silicomanganese3 | 5000 |  | -- |  | -- |  | -- |  | --
Brazil:3
Ferromanganese | 83780 |  | 123470 |  | 136000 | r | 120000 | r | 85000
Silicomanganese | 166680 |  | 202520 |  | 228690 |  | 216000 |  | 206000
Total | 250460 |  | 325990 |  | 364690 | r | 336000 | r | 291000
China:
Ferromanganese:e
Blast furnace | 340000 |  | 220000 |  | 270000 |  | 290000 |  | 250000
Electric furnace | 1610000 |  | 1560000 |  | 1660000 |  | 1770000 |  | 1500000
Silicomanganese | 7267000 |  | 6610000 |  | 9450000 |  | 12600000 |  | 12900000 | e
Total | 9217000 |  | 8390000 |  | 11380000 |  | 14660000 |  | 14700000 | e
Egypt, ferromanganese3 | 12000 |  | 12000 |  | 13000 |  | 12000 |  | 5000
France:3
Ferromanganese | 119008 |  | 95442 |  | 125383 |  | 115000 |  | 68000
Silicomanganese | 58223 |  | 58443 |  | 56652 |  | 68000 |  | 62000
Total | 177231 |  | 153885 |  | 182035 |  | 183000 |  | 130000
Gabon, silicomanganese3 | 14900 |  | 21300 |  | 42900 |  | 43000 |  | 37000
Georgia, silicomanganese | 244600 | r | 289800 |  | 335000 |  | 291600 | r | 223800
India:3
Ferromanganese | 621000 |  | 753000 |  | 635000 | r | 642000 | r | 648000
Silicomanganese | 1768000 |  | 2038000 |  | 2133000 |  | 1889000 | r | 1760000
Total | 2389000 |  | 2791000 |  | 2768000 | r | 2531000 | r | 2408000
Indonesia, silicomanganese3 | 40000 |  | 40000 |  | 4000 |  | 21000 | r | 29000
Japan:
Ferromanganese | 473740 |  | 456460 |  | 456518 |  | 462740 |  | 387000 | 3
Silicomanganese3 | 22700 |  | 24500 |  | 21100 |  | 31000 |  | 15000
Total | 496440 |  | 480960 |  | 477618 |  | 493740 |  | 402000 | 3
Kazakhstan, silicomanganese | 135885 |  | 123977 |  | 137710 |  | 123464 |  | 120000 | e
Korea, Republic of:
Ferromanganese | 425000 | 3 | 360000 | 3 | 374000 | 3 | 317478 | r | 258787
Silicomanganese3 | 135000 |  | 117000 |  | 164000 |  | 162000 |  | 152000
Total | 560000 | 3 | 477000 | 3 | 538000 | 3 | 479478 | r | 410787
Malaysia:3
Ferromanganese | 58801 |  | 264555 |  | 315000 | r | 266000 |  | 215000
Silicomanganese | 20975 |  | 230535 |  | 283414 |  | 312000 |  | 301000
Total | 79776 |  | 495090 |  | 598414 | r | 578000 |  | 516000
Mexico:3
Ferromanganese | 84530 |  | 90013 |  | 95468 |  | 73000 |  | 57000
Silicomanganese | 134251 |  | 148130 |  | 152000 |  | 154000 |  | 148000
Total | 218781 |  | 238143 |  | 247468 |  | 227000 |  | 205000
Norway:3
Ferromanganese | 329100 |  | 400800 |  | 327600 |  | 337000 |  | 277000
Silicomanganese | 306100 |  | 284500 |  | 330000 |  | 287000 |  | 262000
Total | 635200 |  | 685300 |  | 657600 |  | 624000 |  | 539000
Russia:
Ferromanganese | 124200 |  | 253000 |  | 281000 |  | 273000 |  | 238000
Silicomanganese | 203216 |  | 44917 |  | 43334 |  | 51774 |  | --
Total | 327416 |  | 297917 |  | 324334 |  | 324774 |  | 238000
Saudi Arabia:3
Ferromanganese | 10000 |  | 10000 |  | 15000 | r | 12000 | r | 10000
Silicomanganese | 55000 |  | 65000 |  | 70000 | r | 63000 | r | 35000
Total | 65000 |  | 75000 |  | 85000 | r | 75000 | r | 45000
Slovakia:
Ferromanganese | 35589 |  | 42115 |  | 32364 |  | 46513 |  | 42800 | e
Silicomanganese | 35719 |  | 40265 |  | 37225 |  | 26187 |  | 17800 | e
Total | 71308 |  | 82380 |  | 69589 |  | 72700 |  | 60600 | e
South Africa:3
Ferromanganese | 261000 | r | 257100 |  | 235600 |  | 232000 |  | 122000
Silicomanganese | 144000 |  | 160400 |  | 164200 |  | 172000 |  | 108000
Total | 405000 | r | 417500 |  | 399800 |  | 404000 |  | 230000
Spain:3
Ferromanganese | 120100 |  | 132100 |  | 86200 |  | 55500 |  | 28000
Silicomanganese | 123100 |  | 138700 |  | 156100 |  | 98400 |  | 83000
Total | 243200 |  | 270800 |  | 242300 |  | 153900 |  | 111000
Ukraine:
Ferromanganese | 104470 |  | 114500 |  | 79480 |  | 151090 |  | 129461
Silicomanganese | 814970 |  | 810670 |  | 859640 |  | 804680 |  | 584698
Total | 919440 |  | 925170 |  | 939120 |  | 955770 |  | 714159
United States, ferromanganese4 | W |  | W |  | W |  | W |  | W
Venezuela, silicomanganese3 | 42000 |  | 18670 |  | -- |  | -- |  | --
Grand total | 16800000 |  | 16900000 |  | 20100000 | r | 22800000 | r | 21500000
Of which:
Ferromanganese | 4930000 | r | 5270000 |  | 5290000 | r | 5290000 | r | 4400000
Silicomanganese | 11800000 |  | 11600000 |  | 14800000 |  | 17500000 | r | 17100000
eEstimated. rRevised. W Withheld to avoid disclosing company proprietary data: not included in “Grand total.” -- Zero.
1Table includes data available through August 4, 2021. All data are reported unless otherwise noted. Grand totals, U.S. data, and estimated data are rounded to no more than three significant digits; may not add to totals shown.
2In addition to the countries and (or) localities listed, Iran may have produced ferromanganese, but available information was inadequate to make reliable estimates of output.
3Reported by the International Manganese Institute.
4U.S. output of ferromanganese includes silicomanganese.