## Note
Early Release of the
2020 Annual Tables
These tables are an early release of those to be incorporated in the USGS
Minerals Yearbook 2020, v. I, Metals and Minerals. The full report (text and
tables) will be released when publication layout is complete. Substantive changes
to tables are not anticipated, but would be incorporated into the full report, which
will replace these early release tables.
Posted: June 17, 2022

## T1
TABLE 1
SALIENT MAGNESIUM COMPOUND STATISTICS1
(Thousand metric tons and thousand dollars)
| 2016 | 2017 |  | 2018 |  | 2019 |  | 2020
United States:
Caustic-calcined and specified magnesias:2
Shipped by producers:3
Quantity | 171 | 189 |  | 194 |  | 186 | r | 178
Value4 | 67400 | 73700 |  | 76800 |  | 143000 | r | 153000
Exports5 | 8 | 7 |  | 11 |  | 5 |  | 29
Imports for consumption5 | 158 | 180 |  | 180 |  | 191 | r | 187
Apparent consumption6 | 321 | 362 |  | 363 |  | 372 | r | 336
Dead-burned and fused magnesia:
Shipped by producers:
Quantity | W | W |  | W |  | W |  | W
Value | W | W |  | W |  | W |  | W
Exports | 48 | 60 |  | 69 |  | 49 |  | 8
Imports for consumption | 149 | 155 |  | 226 |  | 242 |  | 162
Magnesium hydroxide:
Shipped by producers:
Quantity | 188 | 199 |  | 204 |  | 195 | r | 196
Value4 | 111000 | 87200 |  | 88400 |  | 155000 | r | 159000
Exports | 21 | 28 |  | 23 |  | 19 |  | 18
Imports for consumption | 8 | 9 |  | 11 |  | 12 |  | 12
Apparent consumption6 | 175 | 181 |  | 192 |  | 188 | r | 190
Magnesium chloride:
Shipped by producers:
Quantity | W | W |  | W |  | W |  | W
Value | W | W |  | W |  | W |  | W
Exports | 8 | 9 |  | 10 |  | 9 |  | 9
Imports for consumption | 92 | 55 |  | 95 |  | 80 |  | 72
World, production of magnesite | 28700 | 28600 | r | 28000 | r | 26700 | r | 27300 | e
eEstimated. rRevised. W Withheld to avoid disclosing company proprietary data.
1Table includes data available through August 2, 2021. Data are rounded to no more than three significant digits.
2Excludes material produced as an intermediate step in the manufacture of other magnesium compounds.
3Includes magnesia used by producers.
4Valuation methodology revised for years 2019-20.
5Caustic-calcined magnesia only.
6Shipments plus imports minus exports. Does not account for changes in stocks.

## T2
TABLE 2
U.S. MAGNESIUM COMPOUND PRODUCERS, BY RAW MATERIAL SOURCE, LOCATION, AND PRODUCTION CAPACITY, IN 20201
(Metric tons, MgO equivalent)
Raw material source and producing company | Location | Capacity | Products
Magnesite, Premier Magnesia, LLC | Gabbs, NV | 140000 | Caustic-calcined magnesia.
Lake brines:
Compass Minerals International, Inc. | Ogden, UT | 288000 | Magnesium chloride and magnesium chloride brines.
Intrepid Potash, LLC | Wendover, UT | 45000 | Magnesium chloride brines.
Well brines, Martin Marietta Magnesia | Manistee, MI | 314000 | Caustic-calcined magnesia, dead-burned magnesia, and
Specialties, LLC |  |  | magnesium hydroxide.
Seawater:
South Bay Salt Works | Chula Vista, CA | 3000 | Magnesium chloride brines.
SPI Pharma, Inc. | Lewes, DE | 5000 | Magnesium hydroxide.
Total |  | 795000
1Table includes data available through August 2, 2021. Data are rounded to no more than three significant digits; may not add to total shown.

## T3
TABLE 3
U.S. MAGNESIUM COMPOUNDS SHIPPED BY PRODUCERS1
| 2019 |  |  |  | 2020
| Quantity |  | Value |  | Quantity | Value
| (metric tons) |  | (thousands) |  | (metric tons) | (thousands)
Caustic-calcined and specified (USP and technical) magnesias2 | 186000 | r | 143000 | r | 178000 | 153000
Magnesium chloride | W |  | W |  | W | W
Magnesium hydroxide [100% Mg(OH)2]2 | 195000 | r | 155000 | r | 196000 | 159000
Magnesium sulfate, anhydrous and hydrous | 71100 | r | 31600 | r | 72900 | 22500
Dead-burned and fused magnesia | W |  | W |  | W | W
rRevised. W Withheld to avoid disclosing company proprietary data.
1Table includes data available through August 2, 2021. Data are rounded to no more than three significant digits.
2Excludes material produced as an intermediate step in the manufacture of other magnesium compounds.

## T4
TABLE 4
U.S. EXPORTS OF MAGNESIA AND CRUDE MAGNESITE, BY COUNTRY OR LOCALITY1
| 2019 |  |  |  | 2020
| Quantity |  | Value |  | Quantity | Value
Material and country or locality | (metric tons) |  | (thousands) |  | (metric tons) | (thousands)
Caustic-calcined magnesia:
China | 226 |  | 200 |  | 696 | 515
France | 20 |  | 25 |  | 1000 | 742
Germany | 1250 |  | 1000 |  | 1440 | 1050
India | 262 |  | 245 |  | 299 | 277
Italy | 80 |  | 95 |  | 385 | 265
Mauritius | -- |  | -- |  | 22600 | 21000
Netherlands | 243 |  | 141 |  | 568 | 337
Poland | 247 |  | 179 |  | 215 | 217
Russia | 556 |  | 284 |  | 137 | 70
Spain | 162 |  | 179 |  | 202 | 153
Taiwan | 132 |  | 117 |  | 314 | 269
United Kingdom | 212 |  | 273 |  | 188 | 248
Other | 1420 | r | 923 | r | 681 | 547
Total | 4810 |  | 3670 |  | 28700 | 25700
Dead-burned and fused magnesia:
Canada | 3620 |  | 3530 |  | 1300 | 1050
China | 999 |  | 1030 |  | 986 | 1010
France | 866 |  | 695 |  | 920 | 713
Germany | 570 |  | 358 |  | 385 | 280
Indonesia | -- |  | -- |  | 439 | 351
Japan | 467 |  | 724 |  | 208 | 352
Mexico | 606 |  | 890 |  | 279 | 685
Netherlands | 1100 |  | 1050 |  | 824 | 828
South Africa | 36700 |  | 23700 |  | 126 | 109
Taiwan | 2070 |  | 1990 |  | 1550 | 1670
United Arab Emirates | 1150 |  | 1860 |  | 1100 | 1760
Other | 1210 | r | 1480 | r | 303 | 525
Total | 49400 |  | 37300 |  | 8420 | 9330
Other magnesia:
Brazil | 157 |  | 226 |  | 192 | 255
Canada | 4240 |  | 3630 |  | 3570 | 3080
China | 1580 |  | 1590 |  | 1610 | 1530
Dominican Republic | 40 |  | 23 |  | 162 | 113
Germany | 756 |  | 747 |  | 750 | 735
Italy | 239 |  | 397 |  | 157 | 308
Japan | 2920 |  | 2860 |  | 1100 | 1040
Korea, South | 407 |  | 748 |  | 443 | 966
Mexico | 439 |  | 939 |  | 234 | 595
Norway | 1060 |  | 697 |  | 419 | 274
Thailand | 109 |  | 124 |  | 128 | 148
United Arab Emirates | 182 |  | 257 |  | 148 | 233
Other | 1720 | r | 2980 | r | 893 | 1740
Total | 13800 |  | 15200 |  | 9800 | 11000
Crude magnesite:
Brazil | 190 |  | 272 |  | 308 | 205
Canada | 411 |  | 265 |  | 396 | 422
Germany | -- |  | -- |  | 13 | 14
Mexico | 62 |  | 88 |  | 48 | 69
United Kingdom | 54 |  | 57 |  | 48 | 50
Other | 57 | r | 91 | r | 22 | 62
Total | 774 | r | 773 | r | 835 | 822
rRevised. -- Zero.
1Table includes data available through July 21, 2021. Data are rounded to no more than three significant digits; may not add to totals shown.
Source: U.S. Census Bureau.

## T5
TABLE 5
U.S. EXPORTS OF MAGNESIUM COMPOUNDS1
| 2019 |  |  | 2020
| Quantity |  | Value | Quantity | Value
Material | (metric tons) |  | (thousands) | (metric tons) | (thousands) | Principal destinations in 2020 based on quantity
Magnesium chloride, anhydrous and other | 8910 | r | 5860 | 8580 | 5390 | Canada, 80%; Italy, 7%.
Magnesium hydroxide and peroxide | 18700 |  | 16500 | 17900 | 15800 | Canada, 59%; Sweden, 23%.
Magnesium sulfate, natural kieserite and epsom salts | 131 |  | 379 | 145 | 1040 | China, 45%; Canada, 24%; Guatemala, 15%.
Magnesium sulfate, other | 12800 |  | 7280 | 13900 | 7250 | Canada, 91%; Mexico, 6%.
rRevised.
1Table includes data available through July 21, 2021. Data are rounded to no more than three significant digits.
Source: U.S. Census Bureau.

## T6
TABLE 6
U.S. IMPORTS FOR CONSUMPTION OF MAGNESIA AND CRUDE MAGNESITE, BY COUNTRY OR LOCALITY1
| 2019 |  |  |  | 2020
| Quantity |  | Value |  | Quantity | Value
Material and country or locality | (metric tons) |  | (thousands) |  | (metric tons) | (thousands)
Caustic-calcined magnesia:
Canada | 42100 |  | 19400 |  | 36600 | 15200
China | 140000 | r | 32600 | r | 124000 | 24900
Hong Kong | -- |  | -- |  | 12000 | 1750
Israel | 2750 |  | 1160 |  | 12300 | 2460
Japan | 1520 |  | 3330 |  | 2300 | 5000
Other | 4960 |  | 3340 | r | 35 | 37.775
Total | 191000 | r | 59800 | r | 187000 | 49400
Dead-burned and fused magnesia:
Australia | 8090 |  | 6400 |  | 900 | 4670
Brazil | 28700 |  | 21500 |  | 43200 | 34100
China | 153000 |  | 109000 |  | 101000 | 29300
Greece | 846.537 |  | 520.212 |  | 439.9 | 300.862
Hong Kong | 15000 |  | 3480 | r | 5450 | 1090
Israel | 2420 |  | 8840 |  | 2440 | 9160
Japan | 821.42 |  | 2220 |  | 685.523 | 2030
Mexico | 10100 |  | 6180 |  | 1270 | 1570
Netherlands | 6310 |  | 4990 |  | 153.454 | 201.202
Saudi Arabia | 1920 |  | 1000 | r | -- | --
Spain | 4210 |  | 1770 |  | 1330 | 539.494
Turkey | 8930 |  | 2940 |  | 3860 | 1250
United Kingdom | 589.215 |  | 951.06 |  | 459.483 | 695.32
Other | 290.502 | r | 702.654 | r | 654.304 | 642.828
Total | 242000 |  | 170000 |  | 162000 | 85600
Other magnesia:
Brazil | 15200 |  | 5660 |  | 31800 | 8690
China | 6470 |  | 2200 |  | 13300 | 9370
France | 493.184 |  | 2540 |  | 305.056 | 1390
Israel | 2140 |  | 5740 |  | 2030 | 6030
Japan | 1610 |  | 4470 |  | 1320 | 3190
Mexico | 3850 |  | 5470 |  | 2690 | 3450
Saudi Arabia | 179.109 |  | 78.2 |  | 569.034 | 483.081
Slovakia | 2750 |  | 769.427 |  | 2570 | 761.012
Turkey | 3130 |  | 1700 |  | 1870 | 894.659
United Kingdom | 293.727 |  | 227.534 |  | 326.598 | 249.002
Other | 4430 | r | 2630 |  | 705.137 | 2570
Total | 40600 |  | 31500 | r | 57500 | 37100
Crude magnesite:
Belgium | 40 |  | 19.215 |  | 38 | 19.163
Brazil | 85 |  | 144.862 |  | 43 | 70.491
China | 71400 | r | 25600 |  | 24400 | 4060
Greece | 19 |  | 5.778 |  | 46 | 16.064
Japan | 514 |  | 813.211 |  | 476 | 865.448
Taiwan | 274 |  | 193.928 |  | 47 | 188.016
Other | 21100 | r | 2100 | r | 35 | 53.008
Total | 93400 |  | 28900 | r | 25100 | 5270
rRevised. -- Zero.
1Table includes data available through July 21, 2021. Data are rounded to no more than three significant digits; may not add to totals shown.
Source: U.S. Census Bureau.

## T7
TABLE 7
U.S. IMPORTS FOR CONSUMPTION OF MAGNESIUM COMPOUNDS1
| 2019 |  |  | 2020
| Quantity |  | Value | Quantity | Value
Material | (metric tons) |  | (thousands) | (metric tons) | (thousands) | Principal sources in 2020 based on quantity
Magnesium chloride, anhydrous and other | 80300 |  | 28900 | 72500 | 24700 | Israel, 58%; Netherlands, 30%.
Magnesium hydroxide and peroxide | 11600 |  | 17200 | 11700 | 18300 | Mexico, 54%; Netherlands, 15%; Israel, 13%.
Magnesium sulfate, natural epsom salts | 2370 |  | 1840 | 2540 | 1120 | China, 94%; Germany, 3%; India, 2%.
Magnesium sulfate, natural kieserite | 498 |  | 100 | 1070 | 233 | Germany, 78%; Belgium, 22%.
Magnesium sulfate, other | 37400 | r | 17600 | 46100 | 17900 | China, 61%; India 14%; Germany, 8%.
rRevised.
1Table includes data available through July 21, 2021. Data are rounded to no more than three significant digits.
Source: U.S. Census Bureau.

## T8
TABLE 8
WORLD MAGNESIA ANNUAL PRODUCTION CAPACITY, DECEMBER 31, 20201, 2
(Thousand metric tons, MgO equivalent)
Raw material
| Magnesite |  |  | Seawater or brines
| Caustic- | Dead- | Fused | Caustic- | Dead- | Fused
Country or locality | calcined | burned | magnesia | calcined | burned | magnesia | Total
Australia | 178 | 135 | 30 | -- | -- | -- | 343
Austria | 100 | 290 | -- | -- | -- | -- | 390
Brazil | 310 | 410 | 50 | 12 | -- | -- | 782
Canada | 120 | -- | -- | -- | -- | -- | 120
China | 10000 | 5000 | 1900 | -- | -- | -- | 16900
France | -- | -- | -- | 30 | -- | -- | 30
Greece | 210 | 110 | -- | -- | -- | -- | 320
India | 110 | 250 | -- | -- | -- | -- | 360
Iran | 170 | 52 | 9 | -- | -- | -- | 231
Ireland | -- | -- | -- | 85 | 70 | -- | 155
Israel | -- | -- | -- | 10 | 60 | -- | 70
Italy | 25 | -- | -- | -- | -- | -- | 25
Japan | -- | -- | -- | 30 | 160 | -- | 190
Jordan | -- | -- | -- | 10 | 50 | -- | 60
Korea, North | 170 | 60 | 25 | -- | -- | -- | 255
Korea, Republic of | -- | -- | 20 | -- | 60 | -- | 80
Mexico | -- | -- | -- | 20 | 70 | 10 | 100
Netherlands | -- | -- | -- | 10 | 205 | -- | 215
Norway | -- | -- | -- | 90 | -- | 85 | 175
Pakistan | 40 | 28 | -- | -- | -- | -- | 68
Poland | -- | 50 | -- | -- | -- | -- | 50
Russia | 380 | 1100 | 70 | -- | -- | -- | 1550
Saudi Arabia | 60 | 32 | -- | -- | -- | -- | 92
Serbia | -- | 40 | -- | -- | -- | -- | 40
Slovakia | -- | 465 | -- | -- | -- | -- | 465
South Africa | 50 | -- | 10 | -- | -- | -- | 60
Spain | 160 | 70 | -- | -- | -- | -- | 230
Turkey | 175 | 760 | 40 | -- | -- | -- | 975
Ukraine | -- | -- | -- | 20 | 80 | -- | 100
United States | 140 | -- | -- | 200 | 94 | -- | 434
Total | 12400 | 8850 | 2150 | 517 | 849 | 95 | 24900
-- Zero.
1Table includes data available through July 23, 2020. Data are rounded to no more than three significant digits; may not add to totals shown.
2Includes capacity at operating plants as well as at plants on standby basis.

## T9
TABLE 9
MAGNESITE: WORLD PRODUCTION, BY COUNTRY OR LOCALITY1, 2
(Metric tons)
Country or locality | 2016 |  | 2017 |  | 2018 |  | 2019 |  | 2020
Australiae, 3 | 340000 |  | 210000 |  | 265000 |  | 320000 |  | 700000
Austria | 645593 |  | 730482 |  | 808239 |  | 691909 | r | 790000 | e
Brazil, beneficiated | 1652424 |  | 2304000 |  | 2100000 | e | 1500000 | e | 1800000 | e
Canadae | 150000 |  | 150000 |  | 150000 |  | 180000 |  | 160000
Chinae | 18600000 |  | 19000000 |  | 18500000 |  | 19000000 |  | 19000000
Greece, crude ore | 460000 |  | 590000 |  | 425882 | r | 550000 | r | 500000 | e
Guatemala | 23954 |  | 16298 |  | 4745 |  | 6900 | e | 7200 | e
India | 317084 |  | 187974 |  | 172947 |  | 106379 | r | 76000 | e
Iran | 151881 |  | 154860 | r | 169953 | r | 147760 | r | 150000 | e
Korea, Northe | 350000 |  | 380000 |  | 70000 |  | 70000 |  | 70000
Mexicoe | 101000 |  | 101000 |  | 100000 |  | 100000 |  | 100000
Pakistan4 | 22581 |  | 21481 |  | 41017 | r | 21073 | r | 17800 | e
Poland | 77920 | r | 101920 | r | 102110 | r | 91490 | r | 65250
Russia | 1342000 |  | 1397000 | r | 1571400 | r | 1013800 | r | 1000000 | e
Saudi Arabiae | 57000 | r | 120000 | r | 140000 | r | 99000 | r | 98000
Serbiae | 75000 |  | 75000 |  | 75000 |  | 75000 |  | 75000
Slovakia | 430900 |  | 450000 | e | 475000 | e | 475000 | e | 475000 | e
South Africae | 60000 |  | 80000 |  | 90000 |  | 99000 |  | 99000
Spain | 583698 |  | 788991 | r | 738994 | r | 634580 | r | 650000 | e
Turkey | 3258445 |  | 1694071 |  | 1958847 |  | 1496081 | r | 1470000 | e
United States | W |  | W |  | W |  | W |  | W
Total | 28700000 |  | 28600000 | r | 28000000 | r | 26700000 | r | 27300000 | e
eEstimated. rRevised. W Withheld to avoid disclosing company proprietary data; not included in "Total."
1Table includes data available through August 2, 2021. All data are reported unless otherwise noted. Totals and estimated data are rounded to no more than three significant digits; may not add to totals shown.
2Figures represent crude salable magnesite. In addition to the countries and (or) localities listed, Bulgaria produced magnesite, but output is not reported quantitatively and available information is inadequate for formation of reliable estimates of output levels.
3Estimates are based on reported data for the calendar year by the Dept. of State Development, South Australia and for the fiscal year by the Queensland Dept. of Natural Resources and Mines.
4Magnesite, dolomite, and brucite.