## Note
Advance Data Release of the
2020 Annual Tables
These tables are an advance data release of those to be incorporated in the USGS Minerals Yearbook 2020, v. I, Metals and Minerals. The full report (text and tables) will be released when publication layout is complete. Substantive changes to tables are not anticipated, but would be incorporated into the full report, which will replace these advance data release tables.
Posted: February 23, 2022

## T1
TABLE 1
SALIENT NIOBIUM STATISTICS1
|  | 2016 | 2017 | 2018 | 2019 | 2020
United States:
Exports:
Niobium ores and concentrates, gross weight | metric tons | 14.287 | 7.459 | 4.509 | 27 | 4
Synthetic concentrates, gross weight | do. | 378.941 | 112.585 | 197.971 | 40 | 120
Tantalum ores and concentrates, gross weight | do. | 162.334 | 109.373 | 48.024 | 28 | 10
Niobium-containing ores and concentrates,2 Nb contente | do. | 64 | 26 | 28.46 | 13 | 15
Ferroniobium, Nb contente | do. | 1410 | 1460 | 926.11805 | 655 | 770
Total exports, Nb content | do. | 1480 | 1490 | 954.57805 | 668 | 785
Imports for consumption:
Niobium ores and concentrates, gross weight | do. | 1 | 1.118 | 30.672 | 3 | 4
Synthetic concentrates, gross weight | do. | 9 | 14.941 | 11.814 | 6 | 6
Tantalum ores and concentrates, gross weight | do. | 674.982 | 1010 | 1050 | 840 | 693
Niobium-containing ores and concentrates,2 Nb contente | do. | 76.76147 | 115.3168 | 125.6012 | 95.33284 | 79
Niobium metal, Nb content3 | do. | 1240 | 1410 | 1800 | 1700 | 1220
Niobium oxide, Nb contente | do. | 854.7183 | 894.9935 | 964.3061 | 994.4403232 | 519
Ferroniobium, Nb contente | do. | 6080 | 6910 | 8290 | 7330 | 5380
Total imports, Nb content | do. | 8250 | 9330 | 11200 | 10100 | 7200
Reported consumption, Nb content:
Raw materials | do. | W | W | W | W | W
Ferroniobium and nickel niobium | do. | 7370 | 7640 | 6850 | 6680 | 5120
Apparent consumption, Nb content4 | do. | 6730 | 7780 | 10100 | 9370 | 6330
Unit value,5 gross weight:
Niobium ores and concentrates | dollars per kilogram | 7.805449 | 20.69442 | 15.08 | 11.33 | 26.62
Niobium oxide | do. | 33.66312 | 31.20252 | 35.02572 | 35.41734 | 33.58
Ferroniobium | do. | 20.56313 | 19.82599 | 21.11228 | 22.70777 | 20.77
World, production of niobium concentrates, Nb content | metric tons | 58400 | 66800 | 78800 | 97000 | 67700
eEstimated. do. Ditto. W Withheld to avoid disclosing company proprietary data.
1Table includes data available through September 21, 2021. Data are rounded to no more than three significant digits, except values.
2Includes natural and synthetic niobium-containing ores and concentrates. Nb content of ores and concentrates was estimated assuming the following Nb2O5 contents: 30% in niobium ore, 16% in synthetic concentrates, and 16% in tantalum ore. The Nb content of Nb2O5 is 69.904%.
3Includes niobium and articles made of niobium.
4Defined as imports minus exports plus adjustments for Government stock changes.
5Weighted average unit value of imported plus exported materials.
Sources: U.S. Census Bureau and U.S. Geological Survey.

## T2
TABLE 2
REPORTED CONSUMPTION, BY END USE, INDUSTRY STOCKS OF FERRONIOBIUM AND
NICKEL NIOBIUM, AND GOVERNMENT STOCKS BY MATERIAL IN THE UNITED STATES1
(Metric tons, niobium content)
| 2019 |  | 2020
End use:
Steel:
Carbon | 1120 |  | 695
Stainless and heat-resisting | 617 |  | 324
Full alloy | 285 |  | 278
High-strength low-alloy | (2) |  | (2)
Electric | (2) |  | (2)
Tool | (2) |  | (2)
Unspecified | 3080 |  | 2850
Total | 5100 |  | 4140
Superalloys | 1560 |  | 971
Alloys (excluding steels and superalloys) | 21 |  | 4
Grand total | 6680 |  | 5120
Stocks, December 31:
Consumer | 536 | r | 492
Producer3 | W |  | W
Total | 536 | r | 492
National Defense Stockpile, total uncommitted inventory by material:
Ferroniobium | 265 |  | 353
Niobium metal ingots | 10 |  | 10
rRevised. W Withheld to avoid disclosing company proprietary data.
1Table includes data available through June 30, 2021. Data are rounded to no more than three significant digits; may not add to totals shown.
2Included with “Steel, unspecified.”
3Ferroniobium only.

## T3
TABLE 3
U.S. FOREIGN TRADE IN NIOBIUM, BY CLASS1
|  | 2019 |  | 2020
|  | Gross weight | Value | Gross weight | Value | Principal destinations and sources in 2020
HTS2 code | Class | (kilograms) | (thousands) | (kilograms) | (thousands) | (gross weight in kilograms and values in thousand dollars)
Exports:
2615.90.3000 | Synthetic concentrates | 40100 | 975 | 120000 | 2110 | Estonia 95,400, $798; Germany 23,300, $1,291.
2615.90.6030 | Niobium ores and concentrates | 26900 | 163 | 4380 | 126 | India 2,870, $83; China 1,090, $31.
2615.90.6060 | Tantalum ores and concentrates3 | 27800 | 168 | 9690 | 525 | Austria 7,430, $443; Netherlands 2,000, $66.
7202.93.0000 | Ferroniobium | 1010000 | 11200 | 1180000 | 13100 | Mexico 689,000, $7,570; China 377,000, $4,150; Canada 83,800, $1,050.
| Total exports | XX | 12500 | XX | 15900
Imports for consumption:
2615.90.3000 | Synthetic concentrates | 5810 | 31 | 6280 | 199 | Singapore 4,620, $149; Canada 1,660, $50.
2615.90.6030 | Niobium ores and concentrates | 3370 | 179 | 4000 | 97 | Canada 1,730, $23; Belgium 1,650, $18.
2615.90.6060 | Tantalum ores and concentrates3 | 840000 | 43100 | 693000 | 29800 | Australia 499,000, $20,300; Mauritius 105,000, $5,740; Congo (Kinshasa)
89,100, $3,720.
2825.90.1500 | Niobium oxide | 1420000 | 50400 | 743000 | 24900 | Brazil 522,090, $17,803; Thailand 121,000, $3,751; India 68,800, $1,934.
| Total ores, concentrates, and oxides | XX | 93700 | XX | 55000
Ferroniobium:
7202.93.4000 | Silicon < 0.4% | 217000 | 8790 | 74600 | 2330 | Germany 38,100, $1,550; Brazil 36,500, $783.
7202.93.8000 | Other | 11100000 | 259000 | 8210000 | 181000 | Brazil 5,980,000, $129,000; Canada 2,160,000, $52,100.
| Total ferroniobium | 11300000 | 268000 | 8280000 | 184000
8112.92.4000 | Unwrought, powders4 | 1700000 | 79400 | 1220000 | 56800 | Brazil 729,000, $32,800; Russia 347,000, $14,200; Germany 109,000, $7,640.
| Total imports | XX | 441000 | XX | 295000
XX Not applicable.
1Table includes data available through June 21, 2021. Data are rounded to no more than three significant digits; may not add to totals shown.
2Harmonized Tariff Schedule of the United States.
3Tantalum ores and concentrates may contain niobium.
4Niobium waste and scrap is included in 8112.92.0600 along with other materials. Niobium other than powders, unwrought, and waste and scrap is included in 8112.99.9000 along with other materials.
Sources: U.S. Census Bureau and U.S. Geological Survey.

## T4
TABLE 4
NIOBIUM: WORLD PRODUCTION OF MINERAL CONCENTRATES, BY COUNTRY OR LOCALITY1, 2
(Kilograms, niobium content)
Country or locality3 | 2016 | 2017 |  | 2018 |  | 2019 |  | 2020
Brazil, mineral concentrate:
Columbite-tantalite | 1011000 | 1892000 |  | 2682000 |  | 2559000 |  | 2495000
Pyrochlore | 49741000 | 56244000 |  | 66910000 |  | 86374000 |  | 57324000
Total | 50752000 | 58136000 | r | 69592000 | r | 88933000 | r | 59819000
Burundi, ore and concentratee | 6200 | 28000 |  | 43000 |  | 38000 |  | 23000
Canada, pyrochlore concentrate | 6300000 | 7200000 |  | 7700000 | e | 6800000 | e | 6500000 | e
China, mineral concentrate | 37000 | 45000 |  | 45000 |  | 45000 | e | 44000 | e
Congo, Kinshasa:e
Cassiterite concentrate | 120000 | 180000 |  | 160000 |  | 180000 | r | 260000
Columbite-tantalite concentrate | 420000 | 380000 |  | 400000 |  | 230000 | r | 300000
Total | 540000 | 560000 |  | 560000 |  | 410000 | r | 560000
Ethiopia, columbite-tantalite concentratee | 16000 | 22000 |  | 26000 |  | 7000 |  | 6900
Mozambique, columbite-tantalite concentrate | 4005 | 3700 | e | 5000 | e | 6000 | e | 9100
Nigeria, columbite-tantalite concentratee | 73000 | 63000 |  | 89000 | r | 89000 | r | 89000
Russia, loparite concentrate | 439209 | 452771 |  | 467451 |  | 460877 | r | 448251
Rwanda:e
Cassiterite concentrate | 32000 | 42000 |  | 42000 |  | 35000 | r | 26000
Columbite-tantalite concentrate | 160000 | 220000 |  | 210000 |  | 170000 |  | 130000
Total | 192000 | 262000 |  | 252000 |  | 205000 | r | 156000
Uganda, ore and concentratee | 530 | 470 |  | 290 | r | 300 |  | 6590
Grand total | 58400000 | 66800000 |  | 78800000 |  | 97000000 |  | 67700000
eEstimated. rRevised.
1Table includes data available through September 20, 2021. All data are reported unless otherwise noted. Grand totals and estimated data are rounded to no more than three significant digits; may not add to totals shown.
2Figures for all countries and (or) localities represent marketable output.
3In addition to the countries and (or) localities listed, Australia, French Guiana, and Malaysia may have produced niobium mineral concentrates, but available information was inadequate to make reliable estimates of output.

## T5
TABLE 5
FERRONIOBIUM (FERROCOLUMBIUM): WORLD PRODUCTION, BY COUNTRY OR LOCALITY1
(Metric tons, niobium content)
Country or locality2 | 2016 | 2017 | 2018 | e | 2019 | e | 2020 | e
Brazil | 44390 | 58690 | 59000 |  | 60000 |  | 58300
Canada | 6099 | 6981 | 7400 |  | 6000 |  | 6200
Russiae | 80 | 240 | 290 | r | 400 | r | 390
Total | 50600 | 65900 | 66700 |  | 66400 | r | 64900
eEstimated. rRevised.
1Table includes data available through October 12, 2021. All data are reported unless otherwise noted. Totals and estimated data are rounded to no more than three significant digits; may not add to totals shown.
2In addition to the countries and (or) localities listed, Austria, China, and Germany may have produced ferroniobium (ferrocolumbium), but available information was inadequate to make reliable estimates of output.