## Note
Early Release of the
2020 Annual Tables
These tables are an early release of those to be incorporated in the USGS
Minerals Yearbook 2020, v. I, Metals and Minerals. The full report (text and
tables) will be released when publication layout is complete. Substantive changes
to tables are not anticipated, but would be incorporated into the full report, which
will replace these early release tables.
Posted: July 12, 2022

## T1
TABLE 1
SALIENT PERLITE STATISTICS1
(Thousand metric tons and thousand dollars unless otherwise specified)
|  | 2016 |  | 2017 |  | 2018 |  | 2019 |  | 2020
United States:
Mine production2 |  | 525 | r | 587 | r | 504 | r | 629 | r | 845
Processed crude:
Sold:
Quantity |  | 401 | r | 442 | r | 408 | r | 366 | r | 447
Value |  | 25600 | r | 31300 | r | 28200 | r | 23300 | r | 27200
Average value3 | dollars per metric ton | 64 |  | 71 | r | 69 | r | 64 |  | 61 | 55.43025 | 53.37533 | 56.69122
Used:
Quantity |  | 35 | r | 37 | r | 36 | r | 32 |  | 45
Value |  | 2840 | r | 2720 | r | 2620 | r | 2110 | r | 2920
Average value3 | dollars per metric ton | 80 | r | 74 | r | 73 | r | 66 | r | 65 | 58.22778 | 45.34305 | 48.3461
Total, sold and used:
Quantity |  | 437 |  | 479 |  | 444 |  | 397 | r | 493
Value |  | 28400 |  | 34000 | r | 30800 | r | 25500 | r | 30100 | 23633094 | 20392019 | 23086609
Average value3 | dollars per metric ton | 65 |  | 71 | r | 69 | r | 64 |  | 61 | 56.22884 | 51.86842 | 55.12601
Imports for consumption:e, 4
Quantity |  | 199 |  | 171 |  | 204 |  | 183 |  | 158
Value5 |  | 21500 |  | 22100 |  | 24200 |  | 21300 |  | 20700
Average value3 | dollars per metric ton | 108 |  | 129 |  | 118 |  | 116 |  | 131
Exports:e, 4
Quantity |  | 16 |  | 18 |  | 16 |  | 19 |  | 25
Value6 |  | 1920 | r | 2230 | r | 2050 |  | 2510 |  | 3840
Average value3 | dollars per metric ton | 121 | r | 125 | r | 130 |  | 132 |  | 154
Expanded:
Production, quantity |  | 537 |  | 545 |  | 476 |  | 483 | r | 508
Sold or used:
Quantity |  | 528 |  | 545 |  | 452 |  | 456 | r | 479
Value |  | 173000 |  | 182000 |  | 157000 |  | 169000 |  | 186000
Average value3 | dollars per metric ton | 327 |  | 334 |  | 346 |  | 370 |  | 389 | 302.4886 | 310.135 | 320.0858
World production |  | 4470 | r | 3750 | r | 3580 | r | 4060 | r | 4220
eEstimated. rRevised.
1Table includes data available through July 29, 2021. Data are rounded to no more than three significant digits; may not add to totals shown.
2Crude ore mined and stockpiled for processing.
3Average value is based on unrounded data and is rounded to the nearest dollar.
4Source: U.S. Census Bureau adjusted by U.S. Geological Survey. Data are for “vermiculite, perlite and chlorites, unexpanded,” Harmonized Tariff Schedule of the United States (HTS) code 2530.10.0000.
5Customs value.
6Free alongside ship (f.a.s.) value.

## T2
TABLE 2
EXPANDED PERLITE SOLD OR USED BY PRODUCERS IN THE UNITED STATES, BY USE1
| 2019 | [5 empty] | 2020
[5 empty] | Average |  |  |  | Average
[5 empty] | value2 |  |  |  | value2
| Quantity |  | Value |  | (dollars per |  | Quantity | Value | (dollars per
Use | (metric tons) |  | (thousands) |  | metric ton) |  | (metric tons) | (thousands) | metric ton)
Concrete aggregate | 5330 | r | 1670 | r | 313 | r | 7350 | 3060 | 416
Fillers | 74600 | r | 33200 |  | 444 |  | 68100 | 34900 | 512
Filter aid | 56800 |  | 30200 |  | 532 |  | 56200 | 29200 | 519
Formed products3 | 209000 | r | 50400 | r | 241 |  | 203000 | 50300 | 247
High-temperature insulation | W |  | W |  | W |  | W | W | W
Horticultural aggregate | 72600 | r | 38800 | r | 535 |  | 101000 | 52900 | 524
Low-temperature insulation | 3040 |  | 1960 |  | 643 |  | 2270 | 1200 | 527
Masonry- and cavity-fill insulation | 692 | r | 310 |  | 448 | r | 995 | 303 | 305
Plaster aggregate | W |  | W |  | W |  | W | W | W
Unspecified and other4 | 33900 | r | 12000 | r | 353 | r | 39900 | 14300 | 359
Total or average | 456000 |  | 169000 |  | 370 |  | 479000 | 186000 | 389
rRevised. W Withheld to avoid disclosing company proprietary data; included with “Unspecified and other.”
1Table includes data available through July 29, 2021. Data are rounded to no more than three significant digits; may not add to totals shown.
2Average value is based on unrounded data and is rounded to the nearest dollar.
3Includes acoustic ceiling panels, pipe insulation, roof insulation board, and unspecified formed products.
4Estimated and reported data, which includes absorbents, laundries, paint texturizers, and other miscellaneous uses unspecified. Unspecified and other uses were combined to avoid disclosing company proprietary data.

## T3
TABLE 3
MAJOR PERLITE MINES AND EXPANDING PLANTS IN THE UNITED STATES IN 2020
Company | State | County or parish
Mines:
Dicalite Management Group, Inc. | New Mexico | Socorro
Do. | do. | Taos
Hess Perlite Idaho USA | Idaho | Oneida
Imerys, S.A. | Arizona | Pinal
Do. | New Mexico | Taos
Do. | Oregon | Lake
NorCal Perlite, Inc. | California | Inyo
US Silica Holdings, Inc. | Nevada | Churchill
Wilkin Mining & Trucking, Inc. | do. | Lincoln
Expanding plants:1
A&B Group, Inc. | Louisiana | Calcasieu
Ambient Minerals, Inc. | Arkansas | Saline
Armstrong World Industries, Inc. | Florida | Baker
Do. | Georgia | Bibb
Do. | Pennsylvania | Lancaster
Aurora Innovations | Oregon | Lake
Aztec Perlite Co., Inc. | California | San Diego
Carolina Perlite Co. | North Carolina | Rowan
CertainTeed Saint-Gobain N.A. | Michigan | Baraga
Dicalite Management Group, Inc. | Indiana | Union
Do. | Maine | Knox
Do. | Nevada | Churchill
Do. | New Jersey | Camden
Do. | Oklahoma | Cleveland
Do. | Tennessee | Davidson
Hess Perlite Idaho USA | Idaho | Oneida
Imerys, S.A. | California | San Diego
Do. | Florida | Gadsden
Do. | do. | Polk
Do. | Michigan | Kalamazoo
Do. | North Carolina | Franklin
Do. | Texas | Harris
Do. | Wyoming | Sweetwater
IT Minerals, LLC | Louisiana | Orleans
James Hardie Building Products Inc. | California | San Bernardino
Do. | Florida | Hillsborough
Johns Manville | Georgia | Glynn
Do. | Illinois | Will
Knauf Performance Materials GmbH | Indiana | Martin
Do. | Minnesota | Carlton
Do. | Mississippi | Washington
Do. | Ohio | Ottawa
Do. | Wisconsin | Walworth
McDermott International, Inc | Illinois | Kendall
Midwest Perlite, Inc. | Wisconsin | Outagamie
Nestle Purina PetCare Co. | Missouri | St. Louis
NorCal Perlite, Inc. | California | Contra Costa
Pennsylvania Perlite Corp. | Pennsylvania | Northampton
Persolite Products, Inc. | Colorado | Fremont
Perlite Vermiculite Packaging Industries, Inc. | Ohio | Trumbull
Silbrico Corp. | Illinois | Cook
Specialty Vermiculite Corp. | Arizona | Maricopa
Do. | Florida | Broward
The Strong Co. | Arkansas | Jefferson
Sun Gro Horticulture Canada Ltd. | do. | do.
Do. | Michigan | Branch
Supreme Perlite Co. | Oregon | Multnomah
Therm-O-Rock East, Inc. | Pennsylvania | Washington
Therm-O-Rock West, Inc. | Arizona | Maricopa
US Silica Holdings, Inc. | Nebraska | Washington
Do. | Nevada | Pershing
Whittemore Co., Inc. | Massachusetts | Essex
Wilkin Mining & Trucking, Inc. | Nevada | Lincoln
Do., do. Ditto.
1List may not include all locations where expanded perlite is processed.

## T4
TABLE 4
PERLITE: WORLD PRODUCTION, BY COUNTRY OR LOCALITY1
(Metric tons)
Country or locality2 | 2016 |  | 2017 |  | 2018 |  | 2019 |  | 2020
Argentina | 17905 |  | 19924 |  | 18794 |  | 19000 | e | 18000 | e
Armenia | 44820 |  | 14036 | r | 51222 | r | 50000 | r, e | 50000 | e
Australiae | 800 |  | 500 |  | 500 |  | 500 |  | 600
Bulgariae | 5000 |  | 5000 |  | 5300 |  | 5300 |  | 5200
China | 1930000 |  | 1219000 |  | 935600 |  | 1472100 |  | 1500000 | e
Greece, crude | 921410 |  | 700000 |  | 790412 |  | 700000 | r | 710000
Hungary3, 4 | 76254 | r | 71412 | r | 80396 | r | 80000 | r, e | 80000 | e
Iran | 17083 |  | 24000 | r, e | 72000 | e | 72000 | e | 72000 | e
Mexico3 | 28431 |  | 15899 |  | 26400 |  | 20000 | e | 20000 | e
New Zealande | 25000 |  | 17000 |  | 17000 |  | 17000 |  | 18000
Philippines | 21645 |  | 11545 |  | 9696 |  | 6608 |  | 7000 | e
Slovakia | 19000 |  | 47510 |  | 36000 |  | 32000 | r | 32000 | e
South Africae | 1000 |  | 1000 |  | 1000 |  | 1000 |  | 1100
Thailand | 15690 |  | 5800 |  | 5600 |  | 15000 |  | 15000 | e
Turkey3 | 909254 |  | 1116629 |  | 1088983 | r | 1174486 | r | 1200000 | e
United States5 | 437000 | r | 479000 | r | 444000 | r | 397000 | r | 493000
Zimbabwee | 1000 |  | 1000 |  | 1000 |  | 1000 |  | 1100
Total | 4470000 | r | 3750000 | r | 3580000 | r | 4060000 | r | 4220000
eEstimated. rRevised.
1Table includes data available through July 27, 2021. All data are reported unless otherwise noted. Totals, U.S. data, and estimated data are rounded to no more than three significant digits; may not add to totals shown.
2In addition to the countries and (or) localities listed, Algeria, Cyprus, Georgia, Morocco, and Russia may have produced perlite, but available information was inadequate to make reliable estimates of output.
3Crude ore.
4Hungary reported perlite production, in cubic meters, as follows: 2016—65,793; 2017—61,615; 2018—69,367; 2019—60,025 (estimated); and 2020—60,025 (estimated). One cubic meter of perlite equals 1.159 metric tons.
5Processed perlite ore sold and used by producers.